## Zeolites_Fructose_Only
Publication Information | [7 empty] | Catalyst Characteristics | [14 empty] | Quantities |  |  |  | Solvent system | [8 empty] | Reaction Conditions |  |  |  | Target Product Distribution | [5 empty] | Side Products |  |  |  | Notes | URL
Reviewed by (colored means in progress white its done) | Publication # | Title | Year | First Author | Corresponding Author | Journal | Citation | Type of catalyst | Catalyst | Si/Al | M/Al (ie Sn, Cu..) | Lewis Acidity(µmol/g) | Lewis/Brosnted acid Sites | Brønsted/Lewis acidity ratio | Surface area (m2/g) BET | PD(A) | V(pore) (cm3/g) | V(mic) (cm3/g) | V(mesopore) (cm3/g) | TPD (NH3) (micmol/g) | Polarity of the solvent | Catalyst Preparation procedure | Mass Cat (g) | Volume (ml) | Substrate | Substrate amount or Concentration | Solvent system | Phase 1 (aq) | Dipole moment (D) | Phase 2 (org) | Dipole moment (D) | phase_2/phase_1 | Total dipole moment(D) | Organic dipole | Phase 1: Phase 2 | Flow/Batch | Heating | Temperature ( °C) | Time (min) | Glucose Conversion | Fructose Conversion | Fructose Selectivity | Fructose Yield | HMF Selectivity | HMF Yield | LA Yield | FA Yield | Furfural | Humins | Notes | URL
NRQ | 1 | effect of Lewis and Brønsted acidity on glucose conversion to 5-HMF and lactic acid in aqueous and organic media | 2011 | V.V Ordomsky | T.A. Nijhuis | Journal of Catalysis | .V. Ordomsky et al. / Journal of Catalysis 287 (2012) 68–75 | Protonated Zeolites | H-MOR | 11.7 | NA |  | NP |  | 461 |  | NA | 0.21 |  | 1100 | NP | The samples were converted into H-form from NH4 by cal- cination in air at 823 K | 4 | 300 | Fructose | 0.37 M (20g) | Biphasic | Water | 1.85 | MIBK | 2.8 | 3 | 2.5625 | 13.11 | 1:3 | Batch | Conventional | 165 | 250 | NA | 79 | NA | NA | 66 | 53 | less than 3% | less than 3% |  | 26 |  | https://www.sciencedirect.com/science/article/pii/S0021951711003897?via%3Dihub
NRQ | 1 | The effect of solvent addition on fructose dehydration to 5-hydroxymethylfurfural in biphasic system over zeolites | 2011 | V.V Ordomsky | T.A. Nijhuis | Journal of Catalysis | .V. Ordomsky et al. / Journal of Catalysis 287 (2012) 68–75 | Protonated Zeolites | H-MOR | 11.7 | NA |  | NP |  | 461 |  | NA | 0.21 |  | 1100 | NP | The samples were converted into H-form from NH4 by cal- cination in air at 823 K | 4 | 300 | Fructose | 0.37 M (20g) | Single Phase | Water | 1.85 | NA | 0 | 0 | 1.85 | 0 | 1:0 | Batch | Conventional | 165 | 425 | NA | 85 | NA | NA | 40 | 34 | less than 3% | less than 3% |  | 51 |  | https://www.sciencedirect.com/science/article/pii/S0021951711003897?via%3Dihub
NRQ | 1 | The effect of solvent addition on fructose dehydration to 5-hydroxymethylfurfural in biphasic system over zeolites | 2011 | V.V Ordomsky | T.A. Nijhuis | Journal of Catalysis | .V. Ordomsky et al. / Journal of Catalysis 287 (2012) 68–75 | Protonated Zeolites | H-ZSM-5 | 13 | NA |  |  |  | 442 |  | NA | 0.18 |  | 966 | NP | The samples were converted into H-form from NH4 by cal- cination in air at 823 K | 4 | 300 | Fructose | 0.37 M (20g) | Biphasic | Water | 1.85 | MIBK | 2.8 | 3 | 2.5625 | 13.11 | 1:3 | Batch | Conventional | 165 | 110 | NA | 76 | NA | NA | 59 | 45 | less than 3% | less than 3% |  | 31 |  | https://www.sciencedirect.com/science/article/pii/S0021951711003897?via%3Dihub
NRQ | 1 | The effect of solvent addition on fructose dehydration to 5-hydroxymethylfurfural in biphasic system over zeolites | 2011 | V.V Ordomsky | T.A. Nijhuis | Journal of Catalysis | .V. Ordomsky et al. / Journal of Catalysis 287 (2012) 68–75 | Protonated Zeolites | H-ZSM-5 | 13 | NA |  |  |  | 442 |  | NA | 0.18 |  | 966 | NP | The samples were converted into H-form from NH4 by cal- cination in air at 823 K | 4 | 300 | Fructose | 0.37 M (20g) | Single phase | Water | 1.85 | NA | 0 | 0 | 1.85 | 0 | 1:0 | Batch | Conventional | 165 | 100 | NA | 76 | NA | NA | 25 | 20 | less than 3% | less than 3% |  | 56 |  | https://www.sciencedirect.com/science/article/pii/S0021951711003897?via%3Dihub
NRQ | 1 | The effect of solvent addition on fructose dehydration to 5-hydroxymethylfurfural in biphasic system over zeolites | 2011 | V.V Ordomsky | T.A. Nijhuis | Journal of Catalysis | .V. Ordomsky et al. / Journal of Catalysis 287 (2012) 68–75 | Protonated Zeolites | H-BEA | 15.6 | NA |  |  |  | 610 |  | NA | 0.22 |  | 860 | NP | The samples were converted into H-form from NH4 by cal- cination in air at 823 K | 4 | 300 | Fructose | 0.37 M (20g) | Biphasic | Water | 1.85 | MIBK | 2.8 | 3 | 2.5625 | 13.11 | 1:3 | Batch | Conventional | 165 | 350 | NA | 83 | NA | NA | 35 | 30 | less than 3% | less than 3% |  | 53 |  | https://www.sciencedirect.com/science/article/pii/S0021951711003897?via%3Dihub
NRQ | 1 | The effect of solvent addition on fructose dehydration to 5-hydroxymethylfurfural in biphasic system over zeolites | 2011 | V.V Ordomsky | T.A. Nijhuis | Journal of Catalysis | .V. Ordomsky et al. / Journal of Catalysis 287 (2012) 68–75 | Protonated Zeolites | H-BEA | 15.6 | NA |  |  |  | 610 |  | NA | 0.22 |  | 860 | NP | The samples were converted into H-form from NH4 by cal- cination in air at 823 K | 4 | 300 | Fructose | 0.37 M (20g) | Single phase | Water | 1.85 | NA | 0 | 0 | 1.85 | 0 | 1:0 | Batch | Conventional | 165 | 300 | NA | 76 | NA | NA | 25 | 20 | less than 3% | less than 3% |  | 56 |  | https://www.sciencedirect.com/science/article/pii/S0021951711003897?via%3Dihub
NRQ | 2 | Hierarchical ZSM-5, Beta and USY zeolites: Acidity assessment by gas and aqueous phase calorimetry and catalytic activity in fructose dehydration reaction | 2014 | Vladislav Rac | Aline Auroux | Microporous and Mesoporous materials | V. Rac et al. / Microporous and Mesoporous Materials 194 (2014) 126–134 | Protonated Zeolites | ZSM-5 | 50 | NA |  |  |  | 365 |  | 0.236 | 0.144 |  | 411.3 | NP | samples were calcined in air at 773 K for 5 h, to obtain their H-forms. | 0.08 | 60 | Fructose | 0.6 | Single phase | Water | 1.85 | N/A | 0 | 0 | 1.85 | 0 | 1:0 | Batch | Conventional | 130 | 480 | NA | 58 | NA | NA | 13 | 8 | NP | NP |  | NP |  | https://www.sciencedirect.com/science/article/pii/S1387181114001814?via%3Dihub
NRQ | 2 | Hierarchical ZSM-5, Beta and USY zeolites: Acidity assessment by gas and aqueous phase calorimetry and catalytic activity in fructose dehydration reaction | 2014 | Vladislav Rac | Aline Auroux | Microporous and Mesoporous materials | V. Rac et al. / Microporous and Mesoporous Materials 194 (2014) 126–134 | Protonated-Hierarchical | ZSM-5 (modified) * | 50 | NA |  |  |  | 470 |  | 0.449 | 0.138 |  | 351.9 | NP | Mesopore formation was per- formed using alkaline treatment, samples were calcined in air at 773 K for 5 h, to obtain their H-forms. | 0.08 | 60 | Fructose | 0.6 | Single phase | Water | 1.85 | N/A | 0 | 0 | 1.85 | 0 | 1:0 | Batch | Conventional | 130 | 480 | NA | 66 | NA | NA | 24 | 16 | NP | NP |  | NP | * ZSM-5 (5 g) sample was subjected to NaOH treatment (150 ml, 0.2 M, 363 K, 30 min). The sample was then filtrated, thoroughly washed with deionized water until a neutral pH was reached and dried at 393 K overnight. A mild acid wash (0.1 M HCl, 6 h, room temperature) was then performed, fol- lowed by filtering, washing with deionized water and drying. | https://www.sciencedirect.com/science/article/pii/S1387181114001814?via%3Dihub
NRQ | 2 | Hierarchical ZSM-5, Beta and USY zeolites: Acidity assessment by gas and aqueous phase calorimetry and catalytic activity in fructose dehydration reaction | 2014 | Vladislav Rac | Aline Auroux | Microporous and Mesoporous materials | V. Rac et al. / Microporous and Mesoporous Materials 194 (2014) 126–134 | Protonated Zeolites | H-USY | 60 | NA |  |  |  | 953 |  | 0.647 | 0.359 |  | 248.6 | NP | samples were calcined in air at 773 K for 5 h, to obtain their H-forms. | 0.08 | 60 | Fructose | 0.6 | Single phase | Water | 1.85 | N/A | 0 | 0 | 1.85 | 0 | 1:0 | Batch | Conventional | 130 | 480 | NA | 73 | NA | NA | 9 | 7 | NP | NP |  | NP |  | https://www.sciencedirect.com/science/article/pii/S1387181114001814?via%3Dihub
NRQ | 2 | Hierarchical ZSM-5, Beta and USY zeolites: Acidity assessment by gas and aqueous phase calorimetry and catalytic activity in fructose dehydration reaction | 2014 | Vladislav Rac | Aline Auroux | Microporous and Mesoporous materials | V. Rac et al. / Microporous and Mesoporous Materials 194 (2014) 126–134 | Protonated-Hierarchical | USY (modified) * | 53 | NA |  | 0.25 |  | 1219 |  | 1.301 | 0.289 |  | 226.9 | NP | Mesopore formation was per- formed using alkaline treatment, samples were calcined in air at 773 K for 5 h, to obtain their H-forms. | 0.08 | 60 | Fructose | 0.6 | Single phase | Water | 1.85 | N/A | 0 | 0 | 1.85 | 0 | 1:0 | Batch | Conventional | 130 | 480 | NA | 75 | NA | NA | 15 | 11 | NP | NP |  | NP | USY and Beta samples were treated with NaOH solution (150 ml, 0.2 M, 338 K, 30 min), containing tetrapropylammonium bromide (0.2 M), as a pore directing agent. The samples were then calcined at 823 K in air for 5 h to remove organic material. | https://www.sciencedirect.com/science/article/pii/S1387181114001814?via%3Dihub
NRQ | 2 | Hierarchical ZSM-5, Beta and USY zeolites: Acidity assessment by gas and aqueous phase calorimetry and catalytic activity in fructose dehydration reaction | 2014 | Vladislav Rac | Aline Auroux | Microporous and Mesoporous materials | V. Rac et al. / Microporous and Mesoporous Materials 194 (2014) 126–134 | Protonated Zeolites | BEA | 25 | NA |  | 0.25 |  | 637 |  | 0.748 | 0.199 |  | 426.3 | NP | samples were calcined in air at 773 K for 5 h, to obtain their H-forms. | 0.08 | 60 | Fructose | 0.6 | Single phase | Water | 1.85 | N/A | 0 | 0 | 1.85 | 0 | 1:0 | Batch | Conventional | 130 | 480 | NA | 56 | NA | NA | 9 | 5 | NP | NP |  | NP |  | https://www.sciencedirect.com/science/article/pii/S1387181114001814?via%3Dihub
NRQ | 2 | Hierarchical ZSM-5, Beta and USY zeolites: Acidity assessment by gas and aqueous phase calorimetry and catalytic activity in fructose dehydration reaction | 2014 | Vladislav Rac | Aline Auroux | Microporous and Mesoporous materials | V. Rac et al. / Microporous and Mesoporous Materials 194 (2014) 126–134 | Protonated-Hierarchical | BEA(modified) * | 21 | NA |  | 0.25 |  | 751 |  | 1.127 | 0.19 |  | 365.2 | NP | Mesopore formation was per- formed using alkaline treatment, samples were calcined in air at 773 K for 5 h, to obtain their H-forms. | 0.08 | 60 | Fructose | 0.6 | Single phase | Water | 1.85 | N/A | 0 | 0 | 1.85 | 0 | 1:0 | Batch | Conventional | 130 | 480 | NA | 65 | NA | NA | 12 | 8 | NP | NP |  | NP |  | https://www.sciencedirect.com/science/article/pii/S1387181114001814?via%3Dihub
NRQ | 3 | Brönsted and Lewis acid ZSM-5 zeolites for the catalytic dehydrationof glucose into 5-hydroxymethylfurfural | 2016 | Mercedes Moreno-Recio | Pedro Maireles-Torres | Chemical Engineering Journal | M. Moreno-Recio et al./Chemical Engineering Journal 303 (2016) 22–3023 | Protonated Zeolites | H-ZSM-5 | 18.9 | 0 |  |  |  | 404 |  | 0.301 | 0.16 |  | 1259 |  |  | 0.05 | 1.5 | Fructose | 0.15 g | Biphasic | water/NaCl | 1.9 | MIBK | 2.8 | 2.333333333 | 2.53 | 2.8 | 1.5:3.5 | Batch | Conventional | 195 | 30 | NA | 100 | NA | NA | 49 | 49 | NP | NP |  | NP
AMN | 5 | Acid Modified H-USY Zeolite for Efficient Catalytic Transformation of Fructose to 5-Hydroxymethyl Furfural (Biofuel Precursor) in Methyl Isobutyl Ketone-Water Biphasic System | 2018 | Ashwini Pande | Vijay Bokade | Energy&fuels | A. Pande et al./Energy&fuels 32 (2018) 3783-3791 | Protonated Zeolite | H-USY | 2.84 wt% Al | N/A | N/A | N/A |  | N/A |  | N/A | N/A |  | 860 | N/A | Used as received from manufacturer | 1 | 50 | Fructose | 1 g | Biphasic | Water | 1.85 | MIBK | 2.8 | 10 | 2.713636 | 2.8 | 1:10 | Batch | Conventional | 120 | 300 | N/A | 83 | N/A | N/A | 69 | 32 | NP | NP | Furfural (31 % selectivity, 14 % yield) | NP |  | https://doi-org.udel.idm.oclc.org/10.1021/acscatal.5b00888
AMN | 5 | Acid Modified H-USY Zeolite for Efficient Catalytic Transformation of Fructose to 5-Hydroxymethyl Furfural (Biofuel Precursor) in Methyl Isobutyl Ketone-Water Biphasic System | 2018 | Ashwini Pande | Vijay Bokade | Energy&fuels | A. Pande et al./Energy&fuels 32 (2018) 3783-3791 | Transition Metal Zeolite | 10P-Y | 1.18 wt% Al | 0.075 wt% P | N/A | N/A |  | N/A |  | N/A | N/A |  | 270 | N/A | H-USY zeolite was modified by treating with H3PO4 (10 wt %). The resultant mixture was aged at 100 deg C with constant stirring for 2 h. After 2 h, the mixture was stirred for 1 h more. Finally, solid and liquid was separated by vacuum filtration. Then, it was washed and dried at 120 deg C, followed by calcination at 500 deg C. | 1 | 50 | Fructose | 1 g | Biphasic | Water | 1.85 | MIBK | 2.8 | 10 | 2.713636 | 2.8 | 1:10 | Batch | Conventional | 120 | 300 | N/A | 73 | N/A | N/A | 89 | 65 | NP | NP | Furfural (11% selectivity, 8 % yield) | NP |  | https://doi-org.udel.idm.oclc.org/10.1021/acscatal.5b00888
AMN | 5 | Acid Modified H-USY Zeolite for Efficient Catalytic Transformation of Fructose to 5-Hydroxymethyl Furfural (Biofuel Precursor) in Methyl Isobutyl Ketone-Water Biphasic System | 2018 | Ashwini Pande | Vijay Bokade | Energy&fuels | A. Pande et al./Energy&fuels 32 (2018) 3783-3791 | Transition Metal Zeolite | 20P-Y | 1.14 wt% Al | 0.085 wt% P | N/A | N/A |  | N/A |  | N/A | N/A |  | 580 | N/A | (same as 10P-Y, but with 20 wt % H3PO4) | 1 | 50 | Fructose | 1 g | Biphasic | Water | 1.85 | MIBK | 2.8 | 10 | 2.713636 | 2.8 | 1:10 | Batch | Conventional | 120 | 300 | N/A | 51 | N/A | N/A | 80 | 41 | NP | NP | Furfural (20% selectivity, 10 % yield) | NP |  | https://doi-org.udel.idm.oclc.org/10.1021/acscatal.5b00888
AMN | 5 | Acid Modified H-USY Zeolite for Efficient Catalytic Transformation of Fructose to 5-Hydroxymethyl Furfural (Biofuel Precursor) in Methyl Isobutyl Ketone-Water Biphasic System | 2018 | Ashwini Pande | Vijay Bokade | Energy&fuels | A. Pande et al./Energy&fuels 32 (2018) 3783-3791 | Transition Metal Zeolite | 30P-Y | 0.94 wt% Al | 1.8 wt% P | N/A |  |  | N/A |  | N/A | N/A |  | 980 | N/A | (same as 10P-Y, but with 30 wt % H3PO4) | 1 | 50 | Fructose | 1 g | Biphasic | Water | 1.85 | MIBK | 2.8 | 10 | 2.713636 | 2.8 | 1:10 | Batch | Conventional | 120 | 300 | N/A | 47 | N/A | N/A | 87 | 41 | NP | NP | Furfural (13% selectivity, 6 % yield) | NP |  | https://doi-org.udel.idm.oclc.org/10.1021/acscatal.5b00888
AMN | 5 | Acid Modified H-USY Zeolite for Efficient Catalytic Transformation of Fructose to 5-Hydroxymethyl Furfural (Biofuel Precursor) in Methyl Isobutyl Ketone-Water Biphasic System | 2018 | Ashwini Pande | Vijay Bokade | Energy&fuels | A. Pande et al./Energy&fuels 32 (2018) 3783-3791 | Transition Metal Zeolite | 10S-Y | 0.93 wt% Al | 0.12 wt % S | N/A |  |  | N/A |  | N/A | N/A |  | 310 | N/A | (same as 10P-Y, but with 10 wt % H2SO4) | 1 | 50 | Fructose | 1 g | Biphasic | Water | 1.85 | MIBK | 2.8 | 10 | 2.713636 | 2.8 | 1:10 | Batch | Conventional | 120 | 300 | N/A | 35 | N/A | N/A | 85 | 30 | NP | NP | Furfural (15% selectivity, 5 % yield) | NP |  | https://doi-org.udel.idm.oclc.org/10.1021/acscatal.5b00888
AMN | 5 | Acid Modified H-USY Zeolite for Efficient Catalytic Transformation of Fructose to 5-Hydroxymethyl Furfural (Biofuel Precursor) in Methyl Isobutyl Ketone-Water Biphasic System | 2018 | Ashwini Pande | Vijay Bokade | Energy&fuels | A. Pande et al./Energy&fuels 32 (2018) 3783-3791 | Transition Metal Zeolite | 20S-Y | 1.16 wt% Al | 0.12 wt % S | N/A |  |  | N/A |  | N/A | N/A |  | 180 | N/A | (same as 10P-Y, but with 20 wt % H2SO4) | 1 | 50 | Fructose | 1 g | Biphasic | Water | 1.85 | MIBK | 2.8 | 10 | 2.713636 | 2.8 | 1:10 | Batch | Conventional | 120 | 300 | N/A | 25 | N/A | N/A | 88 | 22 | NP | NP | Furfural (12% selectivity, 3 % yield) | NP |  | https://doi-org.udel.idm.oclc.org/10.1021/acscatal.5b00888
AMN | 5 | Acid Modified H-USY Zeolite for Efficient Catalytic Transformation of Fructose to 5-Hydroxymethyl Furfural (Biofuel Precursor) in Methyl Isobutyl Ketone-Water Biphasic System | 2018 | Ashwini Pande | Vijay Bokade | Energy&fuels | A. Pande et al./Energy&fuels 32 (2018) 3783-3791 | Transition Metal Zeolite | 30S-Y | 0.86 wt% Al | 0.11 wt % S | N/A |  |  | N/A |  | N/A | N/A |  | 220 | N/A | (same as 10P-Y, but with 30 wt % H2SO4) | 1 | 50 | Fructose | 1 g | Biphasic | Water | 1.85 | MIBK | 2.8 | 10 | 2.713636 | 2.8 | 1:10 | Batch | Conventional | 120 | 300 | N/A | 22 | N/A | N/A | 91 | 20 | NP | NP | Furfural (9% selectivity, 2 % yield) | NP |  | https://doi-org.udel.idm.oclc.org/10.1021/acscatal.5b00888
Added | 5 | Acid Modified H-USY Zeolite for Efficient Catalytic Transformation of Fructose to 5-Hydroxymethyl Furfural (Biofuel Precursor) in Methyl Isobutyl Ketone-Water Biphasic System | 2018 | Ashwini Pande | Vijay Bokade | Energy&fuels | A. Pande et al./Energy&fuels 32 (2018) 3783-3791 | Transition Metal Zeolite | 10P-Y | 1.18 wt% Al | 0.075 wt% P | N/A | N/A |  | N/A |  | N/A | N/A |  | 270 | N/A | H-USY zeolite was modified by treating with H3PO4 (10 wt %). The resultant mixture was aged at 100 deg C with constant stirring for 2 h. After 2 h, the mixture was stirred for 1 h more. Finally, solid and liquid was separated by vacuum filtration. Then, it was washed and dried at 120 deg C, followed by calcination at 500 deg C. | 1 | 50 | Fructose | 1 g | Biphasic | Water | 1.85 | Ethanol | 3.1 | 10 | 2.986364 | 3.1 | 1:10 | Batch | Conventional | 120 | 300 | N/A | N/A | N/A | N/A | N/A | 7 | NP | NP | Furfural (11% selectivity, 8 % yield) | NP |  | https://doi-org.udel.idm.oclc.org/10.1021/acscatal.5b00888
Added | 5 | Acid Modified H-USY Zeolite for Efficient Catalytic Transformation of Fructose to 5-Hydroxymethyl Furfural (Biofuel Precursor) in Methyl Isobutyl Ketone-Water Biphasic System | 2018 | Ashwini Pande | Vijay Bokade | Energy&fuels | A. Pande et al./Energy&fuels 32 (2018) 3783-3791 | Transition Metal Zeolite | 10P-Y | 1.18 wt% Al | 0.075 wt% P | N/A | N/A |  | N/A |  | N/A | N/A |  | 270 | N/A | H-USY zeolite was modified by treating with H3PO4 (10 wt %). The resultant mixture was aged at 100 deg C with constant stirring for 2 h. After 2 h, the mixture was stirred for 1 h more. Finally, solid and liquid was separated by vacuum filtration. Then, it was washed and dried at 120 deg C, followed by calcination at 500 deg C. | 1 | 50 | Fructose | 1 g | Biphasic | Water | 1.85 | IPA | 1.66 | 10 | 1.677273 | 1.66 | 1:10 | Batch | Conventional | 120 | 300 | N/A | N/A | N/A | N/A | N/A | 28 | NP | NP | Furfural (11% selectivity, 8 % yield) | NP |  | https://doi-org.udel.idm.oclc.org/10.1021/acscatal.5b00888
Added | 5 | Acid Modified H-USY Zeolite for Efficient Catalytic Transformation of Fructose to 5-Hydroxymethyl Furfural (Biofuel Precursor) in Methyl Isobutyl Ketone-Water Biphasic System | 2018 | Ashwini Pande | Vijay Bokade | Energy&fuels | A. Pande et al./Energy&fuels 32 (2018) 3783-3791 | Transition Metal Zeolite | 10P-Y | 1.18 wt% Al | 0.075 wt% P | N/A | N/A |  | N/A |  | N/A | N/A |  | 270 | N/A | H-USY zeolite was modified by treating with H3PO4 (10 wt %). The resultant mixture was aged at 100 deg C with constant stirring for 2 h. After 2 h, the mixture was stirred for 1 h more. Finally, solid and liquid was separated by vacuum filtration. Then, it was washed and dried at 120 deg C, followed by calcination at 500 deg C. | 1 | 50 | Fructose | 1 g | Biphasic | Water | 1.85 | Toluene | 0.4 | 10 | 0.5318182 | 0.4 | 1:10 | Batch | Conventional | 120 | 300 | N/A | N/A | N/A | N/A | N/A | 14 | NP | NP | Furfural (11% selectivity, 8 % yield) | NP |  | https://doi-org.udel.idm.oclc.org/10.1021/acscatal.5b00888
Added | 5 | Acid Modified H-USY Zeolite for Efficient Catalytic Transformation of Fructose to 5-Hydroxymethyl Furfural (Biofuel Precursor) in Methyl Isobutyl Ketone-Water Biphasic System | 2018 | Ashwini Pande | Vijay Bokade | Energy&fuels | A. Pande et al./Energy&fuels 32 (2018) 3783-3791 | Transition Metal Zeolite | 10P-Y | 1.18 wt% Al | 0.075 wt% P | N/A | N/A |  | N/A |  | N/A | N/A |  | 270 | N/A | H-USY zeolite was modified by treating with H3PO4 (10 wt %). The resultant mixture was aged at 100 deg C with constant stirring for 2 h. After 2 h, the mixture was stirred for 1 h more. Finally, solid and liquid was separated by vacuum filtration. Then, it was washed and dried at 120 deg C, followed by calcination at 500 deg C. | 0.5 | 50 | Fructose | 1 g | Biphasic | Water | 1.85 | MIBK | 2.8 | 10 | 2.713636 | 2.8 | 1:10 | Batch | Conventional | 120 | 300 | N/A | N/A | N/A | N/A | N/A | 16 | NP | NP | Furfural (11% selectivity, 8 % yield) | NP |  | https://doi-org.udel.idm.oclc.org/10.1021/acscatal.5b00888
Added | 5 | Acid Modified H-USY Zeolite for Efficient Catalytic Transformation of Fructose to 5-Hydroxymethyl Furfural (Biofuel Precursor) in Methyl Isobutyl Ketone-Water Biphasic System | 2018 | Ashwini Pande | Vijay Bokade | Energy&fuels | A. Pande et al./Energy&fuels 32 (2018) 3783-3791 | Transition Metal Zeolite | 10P-Y | 1.18 wt% Al | 0.075 wt% P | N/A | N/A |  | N/A |  | N/A | N/A |  | 270 | N/A | H-USY zeolite was modified by treating with H3PO4 (10 wt %). The resultant mixture was aged at 100 deg C with constant stirring for 2 h. After 2 h, the mixture was stirred for 1 h more. Finally, solid and liquid was separated by vacuum filtration. Then, it was washed and dried at 120 deg C, followed by calcination at 500 deg C. | 0.7 | 50 | Fructose | 1 g | Biphasic | Water | 1.85 | MIBK | 2.8 | 10 | 2.713636 | 2.8 | 1:10 | Batch | Conventional | 120 | 300 | N/A | N/A | N/A | N/A | N/A | 32 | NP | NP | Furfural (11% selectivity, 8 % yield) | NP |  | https://doi-org.udel.idm.oclc.org/10.1021/acscatal.5b00888
Added | 5 | Acid Modified H-USY Zeolite for Efficient Catalytic Transformation of Fructose to 5-Hydroxymethyl Furfural (Biofuel Precursor) in Methyl Isobutyl Ketone-Water Biphasic System | 2018 | Ashwini Pande | Vijay Bokade | Energy&fuels | A. Pande et al./Energy&fuels 32 (2018) 3783-3791 | Transition Metal Zeolite | 10P-Y | 1.18 wt% Al | 0.075 wt% P | N/A | N/A |  | N/A |  | N/A | N/A |  | 270 | N/A | H-USY zeolite was modified by treating with H3PO4 (10 wt %). The resultant mixture was aged at 100 deg C with constant stirring for 2 h. After 2 h, the mixture was stirred for 1 h more. Finally, solid and liquid was separated by vacuum filtration. Then, it was washed and dried at 120 deg C, followed by calcination at 500 deg C. | 1 | 50 | Fructose | 1 g | Biphasic | Water | 1.85 | MIBK | 2.8 | 10 | 2.713636 | 2.8 | 1:10 | Batch | Conventional | 100 | 300 | N/A | N/A | N/A | N/A | N/A | 4 | NP | NP | Furfural (11% selectivity, 8 % yield) | NP |  | https://doi-org.udel.idm.oclc.org/10.1021/acscatal.5b00888
Added | 5 | Acid Modified H-USY Zeolite for Efficient Catalytic Transformation of Fructose to 5-Hydroxymethyl Furfural (Biofuel Precursor) in Methyl Isobutyl Ketone-Water Biphasic System | 2018 | Ashwini Pande | Vijay Bokade | Energy&fuels | A. Pande et al./Energy&fuels 32 (2018) 3783-3791 | Transition Metal Zeolite | 10P-Y | 1.18 wt% Al | 0.075 wt% P | N/A | N/A |  | N/A |  | N/A | N/A |  | 270 | N/A | H-USY zeolite was modified by treating with H3PO4 (10 wt %). The resultant mixture was aged at 100 deg C with constant stirring for 2 h. After 2 h, the mixture was stirred for 1 h more. Finally, solid and liquid was separated by vacuum filtration. Then, it was washed and dried at 120 deg C, followed by calcination at 500 deg C. | 1 | 50 | Fructose | 1 g | Biphasic | Water | 1.85 | MIBK | 2.8 | 10 | 2.713636 | 2.8 | 1:10 | Batch | Conventional | 140 | 300 | N/A | N/A | N/A | N/A | N/A | 35 | NP | NP | Furfural (11% selectivity, 8 % yield) | NP |  | https://doi-org.udel.idm.oclc.org/10.1021/acscatal.5b00888
NRQ | 6 | Dehydration of fructose to 5-hydroxymethylfurfural over H-mordenites | 1996 | Claude Moreau | Gerard Avignon | AppliedCatalysisA: Genera | C.Moreauetal./ AppliedCatalysisA."General145(1996)211-224 | Protonated Zeolite | H-MOR | 6.9 | NA |  | N/A |  |  |  |  | 0.204 | 0.04 |  |  |  | 1 | 35 ml water | Fructose | 3.5 g | Biphasic | Water | 1.85 | MIBK | 2.8 | 5 | 2.641667 | 2.8 | 1:5 | Batch | Conventional | 165 | 60 | NA | 65 | NA | NA | 81 | 52.65 | NP | NP | NP | NP
NRQ | 6 | Dehydration of fructose to 5-hydroxymethylfurfural over H-mordenites | 1996 | Claude Moreau | Gerard Avignon | AppliedCatalysisA: Genera | C.Moreauetal./ AppliedCatalysisA."General145(1996)211-225 | Protonated Zeolite | H-MOR | 11 | NA |  | N/A |  |  |  |  | 0.192 | 0.056 |  |  |  | 1 | 35 ml water | Fructose | 3.5 g | Biphasic | Water | 1.85 | MIBK | 2.8 | 5 | 2.641667 | 2.8 | 1:5 | Batch | Conventional | 165 | 60 | NA | 76 | NA | NA | 91 | 69.16 | NP | NP | 5* | NP | Furfural
NRQ | 6 | Dehydration of fructose to 5-hydroxymethylfurfural over H-mordenites | 1996 | Claude Moreau | Gerard Avignon | AppliedCatalysisA: Genera | C.Moreauetal./ AppliedCatalysisA."General145(1996)211-226 | Protonated Zeolite | H-MOR | 15 | NA |  | 0.07 |  |  |  |  | 0.185 | 0.198 |  |  |  | 1 | 35 ml water | Fructose | 3.5 g | Biphasic | Water | 1.85 | MIBK | 2.8 | 5 | 2.641667 | 2.8 | 1:5 | Batch | Conventional | 165 | 60 | NA | 64 | NA | NA | 56 | 35.84 | NP | NP | NP | NP
NRQ | 6 | Dehydration of fructose to 5-hydroxymethylfurfural over H-mordenites | 1996 | Claude Moreau | Gerard Avignon | AppliedCatalysisA: Genera | C.Moreauetal./ AppliedCatalysisA."General145(1996)211-227 | Protonated Zeolite | H-MOR | 18 | NA |  | 0.1 |  |  |  |  | 0.197 | 0.128 |  |  |  | 1 | 35 ml water | Fructose | 3.5 g | Biphasic | Water | 1.85 | MIBK | 2.8 | 5 | 2.641667 | 2.8 | 1:5 | Batch | Conventional | 165 | 60 | NA | 65 | NA | NA | 62 | 40.3 | NP | NP | NP | NP
Added | 6 | Dehydration of fructose to 5-hydroxymethylfurfural over H-mordenites | 1996 | Claude Moreau | Gerard Avignon | AppliedCatalysisA: Genera | C.Moreauetal./ AppliedCatalysisA."General145(1996)211-227 | Protonated Zeolite | H-MOR | 7.5 | NA |  | N/A |  |  |  |  | 0.201 | 0.047 |  |  |  | 1 | 35 ml water | Fructose | 3.5 g | Biphasic | Water | 1.85 | MIBK | 2.8 | 5 | 2.641667 | 2.8 | 1:5 | Batch | Conventional | 165 | 60 | NA | 57 | NA | NA | 77 | 43.89 | NP | NP | NP | NP
Added | 6 | Dehydration of fructose to 5-hydroxymethylfurfural over H-mordenites | 1996 | Claude Moreau | Gerard Avignon | AppliedCatalysisA: Genera | C.Moreauetal./ AppliedCatalysisA."General145(1996)211-227 | Protonated Zeolite | H-MOR | 10 | NA |  | N/A |  |  |  |  | 0.189 | 0.163 |  |  |  | 1 | 35 ml water | Fructose | 3.5 g | Biphasic | Water | 1.85 | MIBK | 2.8 | 5 | 2.641667 | 2.8 | 1:5 | Batch | Conventional | 165 | 60 | NA | 77 | NA | NA | 60 | 46.2 | NP | NP | NP | NP
AMN | 7 | Insights into the Hydrothermal Stability of ZSM-5 under Relevant Biomass Conversion Reaction Conditions | 2015 | David W. Gardner | Jean-Philippe Tessonnier | ACS Catalysis | D.W. Gardner et al./ACS Catalysis 5 (2015) 4418-4422 | Protonated Zeolite | ZSM-5 | 11.5 | N/A | N/A | 0.17 |  | 425 |  | N/A | N/A | N/A | N/A | N/A | 37 wt. % NaCl Solution, pH = 2.5 | 0.1 | 10 | Fructose | 0.075 g | Biphasic | Sec-butyl phenol | 0.02 | Water w/ 37 wt.% NaCl | 1.9 | 2 | 1.273333 | 0.02 | 2:1 | Batch | Conventional | 170 | 30 | N/A | 100 | N/A | N/A | 81 | 81 | NP | NP | N/A | NP |  | https://pubs-acs-org.udel.idm.oclc.org/doi/full/10.1021/acscatal.5b00888
| 12 | Novel catalysts for valorization of biomass to value-added chemicals and fuels | 2014 | NISHITA LUCAS | SATYANARAYANA CHILUKURI | J. Chem. Sci | LUCAS, N., KANNA, N.R., NAGPURE, A.S. et al. Novel catalysts for valorization of biomass to value-added chemicals and fuels. J Chem Sci 126, 403–413 (2014). https://doi.org/10.1007/s12039-014-0577-0 | hierarchical Zeolite | ALPO-5 | N/A | N/A | N/A | N/A | N/A | 320 | 0.74 | N/A | N/A | N/A | 127 | N/A | N/A | 0.15 | 10 ml water | Fructose | 1 | Biphasic | Water | 1.85 | MIBK | 2.8 | 5 | 2.641667 | 2.8 | 1:5 | Batch | Conventional | 165 | 60 | N/A | 30 | N/A | N/A | 83 | 24.9 | N/A | N/A | N/A | N/A |  | https://link.springer.com/article/10.1007/s12039-014-0577-0
| 12 | Novel catalysts for valorization of biomass to value-added chemicals and fuels | 2014 | NISHITA LUCAS | SATYANARAYANA CHILUKURI | J. Chem. Sci | LUCAS, N., KANNA, N.R., NAGPURE, A.S. et al. Novel catalysts for valorization of biomass to value-added chemicals and fuels. J Chem Sci 126, 403–413 (2014). https://doi.org/10.1007/s12039-014-0577-1 | hierarchical Zeolite | SAPO-5 | N/A | N/A | N/A | N/A | N/A | 330 | 0.74 | N/A | N/A | N/A | 780 | N/A | N/A | 0.15 | 10 ml water | Fructose | 1 | Biphasic | Water | 1.85 | MIBK | 2.8 | 5 | 2.641667 | 2.8 | 1:5 | Batch | Conventional | 165 | 60 | N/A | 71 | N/A | N/A | 42 | 29.82 | N/A | N/A | N/A | N/A |  | https://link.springer.com/article/10.1007/s12039-014-0577-0
| 12 | Novel catalysts for valorization of biomass to value-added chemicals and fuels | 2014 | NISHITA LUCAS | SATYANARAYANA CHILUKURI | J. Chem. Sci | LUCAS, N., KANNA, N.R., NAGPURE, A.S. et al. Novel catalysts for valorization of biomass to value-added chemicals and fuels. J Chem Sci 126, 403–413 (2014). https://doi.org/10.1007/s12039-014-0577-3 | hierarchical Zeolite | Al-SBA15 | 19 | N/A | N/A | N/A | N/A | 549 | 53.7 | N/A | N/A | N/A | 267 | N/A | N/A | 0.15 | 10 ml water | Fructose | 1 | Biphasic | Water | 1.85 | MIBK | 2.8 | 5 | 2.641667 | 2.8 | 1:5 | Batch | Conventional |  | 60 | N/A | 66 | N/A | N/A | 62 | 41 | N/A | N/A | N/A | N/A |  | https://link.springer.com/article/10.1007/s12039-014-0577-0
| 12 | Novel catalysts for valorization of biomass to value-added chemicals and fuels | 2014 | NISHITA LUCAS | SATYANARAYANA CHILUKURI | J. Chem. Sci | LUCAS, N., KANNA, N.R., NAGPURE, A.S. et al. Novel catalysts for valorization of biomass to value-added chemicals and fuels. J Chem Sci 126, 403–413 (2014). https://doi.org/10.1007/s12039-014-0577-4 | Protonated Zeolite | H-MCM-22 | 15 | N/A | N/A | N/A | N/A | 409 | 0.51x0.55 0.51 × 0.55 | N/A | N/A | N/A | 1020 | N/A | N/A | 0.15 | 10 ml water | Fructose | 1 | Biphasic | Water | 1.85 | MIBK | 2.8 | 5 | 2.641667 | 2.8 | 1:5 | Batch | Conventional | 165 | 60 | N/A | 78 | N/A | N/A | 36 | 28.08 | N/A | N/A | N/A | N/A |  | https://link.springer.com/article/10.1007/s12039-014-0577-0
| 12 | Novel catalysts for valorization of biomass to value-added chemicals and fuels | 2014 | NISHITA LUCAS | SATYANARAYANA CHILUKURI | J. Chem. Sci | LUCAS, N., KANNA, N.R., NAGPURE, A.S. et al. Novel catalysts for valorization of biomass to value-added chemicals and fuels. J Chem Sci 126, 403–413 (2014). https://doi.org/10.1007/s12039-014-0577-5 | Protonated Zeolite | H-ZSM-5 | 28 | N/A | N/A | 0.25 | N/A | 360 | 0.54 × 0.56 0.55 × 0.51 | N/A | N/A | N/A | 580 | N/A | N/A | 0.15 | 10 ml water | Fructose | 1 | Biphasic | Water | 1.85 | MIBK | 2.8 | 5 | 2.641667 | 2.8 | 1:5 | Batch | Conventional | 165 | 60 | N/A | 70 | N/A | N/A | 47 | 32.9 | N/A | N/A | N/A | N/A |  | https://link.springer.com/article/10.1007/s12039-014-0577-0
| 12 | Novel catalysts for valorization of biomass to value-added chemicals and fuels | 2014 | NISHITA LUCAS | SATYANARAYANA CHILUKURI | J. Chem. Sci | LUCAS, N., KANNA, N.R., NAGPURE, A.S. et al. Novel catalysts for valorization of biomass to value-added chemicals and fuels. J Chem Sci 126, 403–413 (2014). https://doi.org/10.1007/s12039-014-0577-6 | Protonated Zeolite | H-BEA | 19 | N/A | N/A | 0.25 | N/A | 700 | 5.7 × 7.5 6.5 × 5.6 | N/A | N/A | N/A | 796 | N/A | N/A | 0.15 | 10 ml water | Fructose | 1 | Biphasic | Water | 1.85 | MIBK | 2.8 | 5 | 2.641667 | 2.8 | 1:5 | Batch | Conventional | 165 | 60 | N/A | 93 | N/A | N/A | 43 | 39.99 | N/A | N/A | N/A | N/A |  | https://link.springer.com/article/10.1007/s12039-014-0577-0
| 12 | Novel catalysts for valorization of biomass to value-added chemicals and fuels | 2014 | NISHITA LUCAS | SATYANARAYANA CHILUKURI | J. Chem. Sci | LUCAS, N., KANNA, N.R., NAGPURE, A.S. et al. Novel catalysts for valorization of biomass to value-added chemicals and fuels. J Chem Sci 126, 403–413 (2014). https://doi.org/10.1007/s12039-014-0577-7 | Protonated Zeolite | H-MOR | 10 | N/A | N/A | 0.25 | N/A | 490 | 6.5 × 7.0 2.6 × 5.7 | N/A | N/A | N/A | 1380 | N/A | N/A | 0.15 | 10 ml water | Fructose | 1 | Biphasic | Water | 1.85 | MIBK | 2.8 | 5 | 2.641667 | 2.8 | 1:5 | Batch | Conventional | 165 | 60 | N/A | 82 | N/A | N/A | 53 | 43.46 | N/A | N/A | N/A | N/A |  | https://link.springer.com/article/10.1007/s12039-014-0577-0
| 14 | Elucidating the Roles of Zeolite H‑BEA in Aqueous-Phase Fructose Dehydration and HMF Rehydration | 2013 | Jacob S. Kruger | Dionisios G. Vlachos | ACS Catalysis | ACS Catal. 2013, 3, 6, 1279–1291 Publication Date:April 30, 2013 https://doi.org/10.1021/cs4002157 | Protonated Zeolite | H-BEA | 18.7 | N/A |  |  |  | 641.3 |  |  | 0.165 |  | 880 |  |  | 1 |  | Fructose | 10 | Biphasic | Water | 1.85 | MIBK | 2.8 | 3 | 2.5625 | 2.8 | 1:3 | Batch | Conventional | 130 | 300 | N/A | 8 | N/A | N/A | 25 | 2 |  |  |  |  | Has info about performance after 3 cycles | https://doi.org/10.1021/cs4002157
| 14 | Elucidating the Roles of Zeolite H‑BEA in Aqueous-Phase Fructose Dehydration and HMF Rehydration | 2013 | Jacob S. Kruger | Dionisios G. Vlachos | ACS Catalysis | ACS Catal. 2013, 3, 6, 1279–1291 Publication Date:April 30, 2013 https://doi.org/10.1021/cs4002157 | Protonated Zeolite | H-BEA | 18.7 | N/A |  |  |  | 641.3 |  |  | 0.165 |  | 880 |  |  | 1 |  | Fructose | 3 | Biphasic | Water | 1.85 | MIBK | 2.8 | 3 | 2.5625 | 2.8 | 1:3 | Batch | Conventional | 130 | 300 | N/A | 8 | N/A | N/A | 7 | 0.56 | [5 empty] | https://doi.org/10.1021/cs4002157
| 14 | Elucidating the Roles of Zeolite H‑BEA in Aqueous-Phase Fructose Dehydration and HMF Rehydration | 2013 | Jacob S. Kruger | Dionisios G. Vlachos | ACS Catalysis | ACS Catal. 2013, 3, 6, 1279–1291 Publication Date:April 30, 2013 https://doi.org/10.1021/cs4002157 | Protonated Zeolite | H-BEA | 18.7 | N/A |  |  |  | 641.3 |  |  | 0.165 |  | 880 |  |  | 1 |  | Fructose | 1 | Biphasic | Water | 1.85 | MIBK | 2.8 | 3 | 2.5625 | 2.8 | 1:3 | Batch | Conventional | 130 | 300 | N/A | 8 | N/A | N/A | 3 | 0.24 | [5 empty] | https://doi.org/10.1021/cs4002157
| 15 | Functionalized zeolite-solvent catalytic systems for microwave-assisted dehydration of fructose to 5-hydroxymethylfurfural | 2019 | XichengJia | Alex C.K.Yip | Microporous and Mesoporous Materials | Xicheng Jia, Iris K.M. Yu, Daniel C.W. Tsang, Alex C.K. Yip, Functionalized zeolite-solvent catalytic systems for microwave-assisted dehydration of fructose to 5-hydroxymethylfurfural, Microporous and Mesoporous Materials, Volume 284, 2019, Pages 43-52, ISSN 1387-1811, https://doi.org/10.1016/j.micromeso.2019.04.022. | hierarchical Zeolite | H-ZSM-5 | 11.5 | N/A | N/A |  |  | 425 | 4.7 | 0.178 | 0.10502 | 0.07298 | 747 |  | The produced samples, i.e., SZ5-0.1, SZ5-1, SZ5-2, and SZ5-2H, were treated with 1 M NH4NO3 aq. at 80 °C for 5 h, followed by calcination at 550 °C for 10 h to generate H form ZSM-5 | 0.2 | 10 | Fructose | 0.5 | Single Phase | Water | 1.85 | N/A | 0 | 0 | 1.85 | 0 | N/A | Batch | Microwave | 160 | 20 | N/A | 38.8 | N/A | N/A | 17.01031 | 6.6 |  |  |  |  | 5 wt/ml% | https://doi.org/10.1016/j.micromeso.2019.04.022
| 15 | Functionalized zeolite-solvent catalytic systems for microwave-assisted dehydration of fructose to 5-hydroxymethylfurfural | 2019 | XichengJia | Alex C.K.Yip | Microporous and Mesoporous Materials | Xicheng Jia, Iris K.M. Yu, Daniel C.W. Tsang, Alex C.K. Yip, Functionalized zeolite-solvent catalytic systems for microwave-assisted dehydration of fructose to 5-hydroxymethylfurfural, Microporous and Mesoporous Materials, Volume 284, 2019, Pages 43-52, ISSN 1387-1811, https://doi.org/10.1016/j.micromeso.2019.04.022. | hierarchical Zeolite | H-BEA | 12.5 | N/A | N/A |  |  | 680 | 5.95 | 0.485 | 0.17945 | 0.30555 | 677 |  | The produced samples, i.e., SZ5-0.1, SZ5-1, SZ5-2, and SZ5-2H, were treated with 1 M NH4NO3 aq. at 80 °C for 5 h, followed by calcination at 550 °C for 10 h to generate H form ZSM-5 | 0.2 | 10 | Fructose | 0.5 | Single Phase | Water | 1.85 | N/A | 0 | 0 | 1.85 | 0 | N/A | Batch | Microwave | 160 | 20 | N/A | 76.6 | N/A | N/A | 21.01828 | 16.1 | [5 empty] | https://doi.org/10.1016/j.micromeso.2019.04.022
| 15 | Functionalized zeolite-solvent catalytic systems for microwave-assisted dehydration of fructose to 5-hydroxymethylfurfural | 2019 | XichengJia | Alex C.K.Yip | Microporous and Mesoporous Materials | Xicheng Jia, Iris K.M. Yu, Daniel C.W. Tsang, Alex C.K. Yip, Functionalized zeolite-solvent catalytic systems for microwave-assisted dehydration of fructose to 5-hydroxymethylfurfural, Microporous and Mesoporous Materials, Volume 284, 2019, Pages 43-52, ISSN 1387-1811, https://doi.org/10.1016/j.micromeso.2019.04.022. | hierarchical Zeolite | H-USY | 2.6 | N/A | N/A |  |  | 925 | 7.35 | 0.352 | 0.31328 | 0.03872 | 1603 |  | The produced samples, i.e., SZ5-0.1, SZ5-1, SZ5-2, and SZ5-2H, were treated with 1 M NH4NO3 aq. at 80 °C for 5 h, followed by calcination at 550 °C for 10 h to generate H form ZSM-5 | 0.2 | 10 | Fructose | 50 | Single Phase | Water | 1.85 | N/A | 0 | 0 | 1.85 | 0 | N/A | Batch | Microwave | 160 | 20 | N/A | 29.2 | N/A | N/A | 21.91781 | 6.4 | [5 empty] | https://doi.org/10.1016/j.micromeso.2019.04.022
| 15 | Functionalized zeolite-solvent catalytic systems for microwave-assisted dehydration of fructose to 5-hydroxymethylfurfural | 2019 | XichengJia | Alex C.K.Yip | Microporous and Mesoporous Materials | Xicheng Jia, Iris K.M. Yu, Daniel C.W. Tsang, Alex C.K. Yip, Functionalized zeolite-solvent catalytic systems for microwave-assisted dehydration of fructose to 5-hydroxymethylfurfural, Microporous and Mesoporous Materials, Volume 284, 2019, Pages 43-52, ISSN 1387-1811, https://doi.org/10.1016/j.micromeso.2019.04.022. | hierarchical Zeolite | USY (modified) * | 40 | N/A | N/A |  |  | 780 | 7.35 | 0.352 | 0.15488 | 0.19712 | 316 |  | The produced samples, i.e., SZ5-0.1, SZ5-1, SZ5-2, and SZ5-2H, were treated with 1 M NH4NO3 aq. at 80 °C for 5 h, followed by calcination at 550 °C for 10 h to generate H form ZSM-5 | 0.2 | 10 | Fructose | 50 | Single Phase | Water | 1.85 | N/A | 0 | 0 | 1.85 | 0 | N/A | Batch | Microwave | 160 | 20 | N/A | 25.3 | N/A | N/A | 39.92095 | 10.1 | [5 empty] | https://doi.org/10.1016/j.micromeso.2019.04.022
| 15 | Functionalized zeolite-solvent catalytic systems for microwave-assisted dehydration of fructose to 5-hydroxymethylfurfural | 2019 | XichengJia | Alex C.K.Yip | Microporous and Mesoporous Materials | Xicheng Jia, Iris K.M. Yu, Daniel C.W. Tsang, Alex C.K. Yip, Functionalized zeolite-solvent catalytic systems for microwave-assisted dehydration of fructose to 5-hydroxymethylfurfural, Microporous and Mesoporous Materials, Volume 284, 2019, Pages 43-52, ISSN 1387-1811, https://doi.org/10.1016/j.micromeso.2019.04.022. | hierarchical Zeolite | H-ZSM-5 | 11.5 | N/A | N/A |  |  | 425 | 4.7 | 0.178 | 0.10502 | 0.07298 | 747 |  | The produced samples, i.e., SZ5-0.1, SZ5-1, SZ5-2, and SZ5-2H, were treated with 1 M NH4NO3 aq. at 80 °C for 5 h, followed by calcination at 550 °C for 10 h to generate H form ZSM-5 | 0.2 | 10 | Fructose | 50 | Biphasic | Water | 1.85 | DMSO | 3.96 | 1 | 2.905 | 3.96 | 1:1 | Batch | Microwave | 160 | 20 | N/A | 23.3 | N/A | N/A | 55.3 | 12.9 | [5 empty] | https://doi.org/10.1016/j.micromeso.2019.04.022
| 15 | Functionalized zeolite-solvent catalytic systems for microwave-assisted dehydration of fructose to 5-hydroxymethylfurfural | 2019 | XichengJia | Alex C.K.Yip | Microporous and Mesoporous Materials | Xicheng Jia, Iris K.M. Yu, Daniel C.W. Tsang, Alex C.K. Yip, Functionalized zeolite-solvent catalytic systems for microwave-assisted dehydration of fructose to 5-hydroxymethylfurfural, Microporous and Mesoporous Materials, Volume 284, 2019, Pages 43-52, ISSN 1387-1811, https://doi.org/10.1016/j.micromeso.2019.04.022. | hierarchical Zeolite | H-BEA | 12.5 | N/A | N/A |  |  | 680 | 5.95 | 0.485 | 0.17945 | 0.30555 | 677 |  | The produced samples, i.e., SZ5-0.1, SZ5-1, SZ5-2, and SZ5-2H, were treated with 1 M NH4NO3 aq. at 80 °C for 5 h, followed by calcination at 550 °C for 10 h to generate H form ZSM-5 | 0.2 | 10 | Fructose | 50 | Biphasic | Water | 1.85 | DMSO | 3.96 | 1 | 2.905 | 3.96 | 1:1 | Batch | Microwave | 160 | 20 | N/A | 64 | N/A | N/A | 55.7 | 35 | [5 empty] | https://doi.org/10.1016/j.micromeso.2019.04.022
| 15 | Functionalized zeolite-solvent catalytic systems for microwave-assisted dehydration of fructose to 5-hydroxymethylfurfural | 2019 | XichengJia | Alex C.K.Yip | Microporous and Mesoporous Materials | Xicheng Jia, Iris K.M. Yu, Daniel C.W. Tsang, Alex C.K. Yip, Functionalized zeolite-solvent catalytic systems for microwave-assisted dehydration of fructose to 5-hydroxymethylfurfural, Microporous and Mesoporous Materials, Volume 284, 2019, Pages 43-52, ISSN 1387-1811, https://doi.org/10.1016/j.micromeso.2019.04.022. | hierarchical Zeolite | H-USY | 2.6 | N/A | N/A |  |  | 925 | 7.35 | 0.352 | 0.31328 | 0.03872 | 1603 |  | The produced samples, i.e., SZ5-0.1, SZ5-1, SZ5-2, and SZ5-2H, were treated with 1 M NH4NO3 aq. at 80 °C for 5 h, followed by calcination at 550 °C for 10 h to generate H form ZSM-5 | 0.2 | 10 | Fructose | 50 | Biphasic | Water | 1.85 | DMSO | 3.96 | 1 | 2.905 | 3.96 | 1:1 | Batch | Microwave | 160 | 20 | N/A | 16.9 | N/A | N/A | 34.1 | 5.8 | [5 empty] | https://doi.org/10.1016/j.micromeso.2019.04.022
| 15 | Functionalized zeolite-solvent catalytic systems for microwave-assisted dehydration of fructose to 5-hydroxymethylfurfural | 2019 | XichengJia | Alex C.K.Yip | Microporous and Mesoporous Materials | Xicheng Jia, Iris K.M. Yu, Daniel C.W. Tsang, Alex C.K. Yip, Functionalized zeolite-solvent catalytic systems for microwave-assisted dehydration of fructose to 5-hydroxymethylfurfural, Microporous and Mesoporous Materials, Volume 284, 2019, Pages 43-52, ISSN 1387-1811, https://doi.org/10.1016/j.micromeso.2019.04.022. | hierarchical Zeolite | USY (modified) * | 40 | N/A | N/A |  |  | 780 | 7.35 | 0.352 | 0.15488 | 0.19712 | 316 |  | The produced samples, i.e., SZ5-0.1, SZ5-1, SZ5-2, and SZ5-2H, were treated with 1 M NH4NO3 aq. at 80 °C for 5 h, followed by calcination at 550 °C for 10 h to generate H form ZSM-5 | 0.2 | 10 | Fructose | 50 | Biphasic | Water | 1.85 | DMSO | 3.96 | 1 | 2.905 | 3.96 | 1:1 | Batch | Microwave | 160 | 20 | N/A | 72.4 | N/A | N/A | 68 | 49.2 | [5 empty] | https://doi.org/10.1016/j.micromeso.2019.04.022
| 15 | Functionalized zeolite-solvent catalytic systems for microwave-assisted dehydration of fructose to 5-hydroxymethylfurfural | 2019 | XichengJia | Alex C.K.Yip | Microporous and Mesoporous Materials | Xicheng Jia, Iris K.M. Yu, Daniel C.W. Tsang, Alex C.K. Yip, Functionalized zeolite-solvent catalytic systems for microwave-assisted dehydration of fructose to 5-hydroxymethylfurfural, Microporous and Mesoporous Materials, Volume 284, 2019, Pages 43-52, ISSN 1387-1811, https://doi.org/10.1016/j.micromeso.2019.04.022. | hierarchical Zeolite | H-ZSM-5 | 11.5 | N/A | N/A |  |  | 425 | 4.7 | 0.178 | 0.10502 | 0.07298 | 747 |  | The produced samples, i.e., SZ5-0.1, SZ5-1, SZ5-2, and SZ5-2H, were treated with 1 M NH4NO3 aq. at 80 °C for 5 h, followed by calcination at 550 °C for 10 h to generate H form ZSM-5 | 0.2 | 10 | Fructose | 50 | Biphasic | Water | 1.85 | acetone | 2.88 | 1 | 2.365 | 2.88 | 1:1 | Batch | Microwave | 160 | 20 | N/A | 11.1 | N/A | N/A | 30.8 | 3.4 | [5 empty] | https://doi.org/10.1016/j.micromeso.2019.04.022
| 15 | Functionalized zeolite-solvent catalytic systems for microwave-assisted dehydration of fructose to 5-hydroxymethylfurfural | 2019 | XichengJia | Alex C.K.Yip | Microporous and Mesoporous Materials | Xicheng Jia, Iris K.M. Yu, Daniel C.W. Tsang, Alex C.K. Yip, Functionalized zeolite-solvent catalytic systems for microwave-assisted dehydration of fructose to 5-hydroxymethylfurfural, Microporous and Mesoporous Materials, Volume 284, 2019, Pages 43-52, ISSN 1387-1811, https://doi.org/10.1016/j.micromeso.2019.04.022. | hierarchical Zeolite | H-BEA | 12.5 | N/A | N/A |  |  | 680 | 5.95 | 0.485 | 0.17945 | 0.30555 | 677 |  | The produced samples, i.e., SZ5-0.1, SZ5-1, SZ5-2, and SZ5-2H, were treated with 1 M NH4NO3 aq. at 80 °C for 5 h, followed by calcination at 550 °C for 10 h to generate H form ZSM-5 | 0.2 | 10 | Fructose | 50 | Biphasic | Water | 1.85 | acetone | 2.88 | 1 | 2.365 | 2.88 | 1:1 | Batch | Microwave | 160 | 20 | N/A | 28.4 | N/A | N/A | 18.6 | 5.3 | [5 empty] | https://doi.org/10.1016/j.micromeso.2019.04.022
| 15 | Functionalized zeolite-solvent catalytic systems for microwave-assisted dehydration of fructose to 5-hydroxymethylfurfural | 2019 | XichengJia | Alex C.K.Yip | Microporous and Mesoporous Materials | Xicheng Jia, Iris K.M. Yu, Daniel C.W. Tsang, Alex C.K. Yip, Functionalized zeolite-solvent catalytic systems for microwave-assisted dehydration of fructose to 5-hydroxymethylfurfural, Microporous and Mesoporous Materials, Volume 284, 2019, Pages 43-52, ISSN 1387-1811, https://doi.org/10.1016/j.micromeso.2019.04.022. | hierarchical Zeolite | H-USY | 2.6 | N/A | N/A |  |  | 925 | 7.35 | 0.352 | 0.31328 | 0.03872 | 1603 |  | The produced samples, i.e., SZ5-0.1, SZ5-1, SZ5-2, and SZ5-2H, were treated with 1 M NH4NO3 aq. at 80 °C for 5 h, followed by calcination at 550 °C for 10 h to generate H form ZSM-5 | 0.2 | 10 | Fructose | 50 | Biphasic | Water | 1.85 | acetone | 2.88 | 1 | 2.365 | 2.88 | 1:1 | Batch | Microwave | 160 | 20 | N/A | 39 | N/A | N/A | 28.7 | 11.2 | [5 empty] | https://doi.org/10.1016/j.micromeso.2019.04.022
| 15 | Functionalized zeolite-solvent catalytic systems for microwave-assisted dehydration of fructose to 5-hydroxymethylfurfural | 2019 | XichengJia | Alex C.K.Yip | Microporous and Mesoporous Materials | Xicheng Jia, Iris K.M. Yu, Daniel C.W. Tsang, Alex C.K. Yip, Functionalized zeolite-solvent catalytic systems for microwave-assisted dehydration of fructose to 5-hydroxymethylfurfural, Microporous and Mesoporous Materials, Volume 284, 2019, Pages 43-52, ISSN 1387-1811, https://doi.org/10.1016/j.micromeso.2019.04.022. | hierarchical Zeolite | USY (modified) * | 40 | N/A | N/A |  |  | 780 | 7.35 | 0.352 | 0.15488 | 0.19712 | 316 |  | The produced samples, i.e., SZ5-0.1, SZ5-1, SZ5-2, and SZ5-2H, were treated with 1 M NH4NO3 aq. at 80 °C for 5 h, followed by calcination at 550 °C for 10 h to generate H form ZSM-5 | 0.2 | 10 | Fructose | 50 | Biphasic | Water | 1.85 | acetone | 2.88 | 1 | 2.365 | 2.88 | 1:1 | Batch | Microwave | 160 | 20 | N/A | 23.6 | N/A | N/A | 47.6 | 11.2 | [5 empty] | https://doi.org/10.1016/j.micromeso.2019.04.022
| 15 | Functionalized zeolite-solvent catalytic systems for microwave-assisted dehydration of fructose to 5-hydroxymethylfurfural | 2019 | XichengJia | Alex C.K.Yip | Microporous and Mesoporous Materials | Xicheng Jia, Iris K.M. Yu, Daniel C.W. Tsang, Alex C.K. Yip, Functionalized zeolite-solvent catalytic systems for microwave-assisted dehydration of fructose to 5-hydroxymethylfurfural, Microporous and Mesoporous Materials, Volume 284, 2019, Pages 43-52, ISSN 1387-1811, https://doi.org/10.1016/j.micromeso.2019.04.022. | hierarchical Zeolite | H-ZSM-5 | 11.5 | N/A | N/A |  |  | 425 | 4.7 | 0.178 | 0.10502 | 0.07298 | 747 |  | The produced samples, i.e., SZ5-0.1, SZ5-1, SZ5-2, and SZ5-2H, were treated with 1 M NH4NO3 aq. at 80 °C for 5 h, followed by calcination at 550 °C for 10 h to generate H form ZSM-5 | 0.2 | 10 | Fructose | 50 | Biphasic | Water | 1.85 | GVL | 5.3 | 1 | 3.575 | 5.3 | 1:1 | Batch | Microwave | 160 | 20 | N/A | 26.2 | N/A | N/A | 55.4 | 14.5 | [5 empty] | https://doi.org/10.1016/j.micromeso.2019.04.022
| 15 | Functionalized zeolite-solvent catalytic systems for microwave-assisted dehydration of fructose to 5-hydroxymethylfurfural | 2019 | XichengJia | Alex C.K.Yip | Microporous and Mesoporous Materials | Xicheng Jia, Iris K.M. Yu, Daniel C.W. Tsang, Alex C.K. Yip, Functionalized zeolite-solvent catalytic systems for microwave-assisted dehydration of fructose to 5-hydroxymethylfurfural, Microporous and Mesoporous Materials, Volume 284, 2019, Pages 43-52, ISSN 1387-1811, https://doi.org/10.1016/j.micromeso.2019.04.022. | hierarchical Zeolite | H-BEA | 12.5 | N/A | N/A |  |  | 680 | 5.95 | 0.485 | 0.17945 | 0.30555 | 677 |  | The produced samples, i.e., SZ5-0.1, SZ5-1, SZ5-2, and SZ5-2H, were treated with 1 M NH4NO3 aq. at 80 °C for 5 h, followed by calcination at 550 °C for 10 h to generate H form ZSM-5 | 0.2 | 10 | Fructose | 50 | Biphasic | Water | 1.85 | GVL | 5.3 | 1 | 3.575 | 5.3 | 1:1 | Batch | Microwave | 160 | 20 | N/A | 34.1 | N/A | N/A | 36.1 | 12.3 | [5 empty] | https://doi.org/10.1016/j.micromeso.2019.04.022
| 15 | Functionalized zeolite-solvent catalytic systems for microwave-assisted dehydration of fructose to 5-hydroxymethylfurfural | 2019 | XichengJia | Alex C.K.Yip | Microporous and Mesoporous Materials | Xicheng Jia, Iris K.M. Yu, Daniel C.W. Tsang, Alex C.K. Yip, Functionalized zeolite-solvent catalytic systems for microwave-assisted dehydration of fructose to 5-hydroxymethylfurfural, Microporous and Mesoporous Materials, Volume 284, 2019, Pages 43-52, ISSN 1387-1811, https://doi.org/10.1016/j.micromeso.2019.04.022. | hierarchical Zeolite | H-USY | 2.6 | N/A | N/A |  |  | 925 | 7.35 | 0.352 | 0.31328 | 0.03872 | 1603 |  | The produced samples, i.e., SZ5-0.1, SZ5-1, SZ5-2, and SZ5-2H, were treated with 1 M NH4NO3 aq. at 80 °C for 5 h, followed by calcination at 550 °C for 10 h to generate H form ZSM-5 | 0.2 | 10 | Fructose | 50 | Biphasic | Water | 1.85 | GVL | 5.3 | 1 | 3.575 | 5.3 | 1:1 | Batch | Microwave | 160 | 20 | N/A | 56.3 | N/A | N/A | 37.3 | 21 | [5 empty] | https://doi.org/10.1016/j.micromeso.2019.04.022
| 15 | Functionalized zeolite-solvent catalytic systems for microwave-assisted dehydration of fructose to 5-hydroxymethylfurfural | 2019 | XichengJia | Alex C.K.Yip | Microporous and Mesoporous Materials | Xicheng Jia, Iris K.M. Yu, Daniel C.W. Tsang, Alex C.K. Yip, Functionalized zeolite-solvent catalytic systems for microwave-assisted dehydration of fructose to 5-hydroxymethylfurfural, Microporous and Mesoporous Materials, Volume 284, 2019, Pages 43-52, ISSN 1387-1811, https://doi.org/10.1016/j.micromeso.2019.04.022. | hierarchical Zeolite | USY (modified) * | 40 | N/A | N/A |  |  | 780 | 7.35 | 0.352 | 0.15488 | 0.19712 | 316 |  | The produced samples, i.e., SZ5-0.1, SZ5-1, SZ5-2, and SZ5-2H, were treated with 1 M NH4NO3 aq. at 80 °C for 5 h, followed by calcination at 550 °C for 10 h to generate H form ZSM-5 | 0.2 | 10 | Fructose | 50 | Biphasic | Water | 1.85 | GVL | 5.3 | 1 | 3.575 | 5.3 | 1:1 | Batch | Microwave | 160 | 20 | N/A | 32.8 | N/A | N/A | 55.2 | 18.1 | [5 empty] | https://doi.org/10.1016/j.micromeso.2019.04.022
| 15 | Functionalized zeolite-solvent catalytic systems for microwave-assisted dehydration of fructose to 5-hydroxymethylfurfural | 2019 | XichengJia | Alex C.K.Yip | Microporous and Mesoporous Materials | Xicheng Jia, Iris K.M. Yu, Daniel C.W. Tsang, Alex C.K. Yip, Functionalized zeolite-solvent catalytic systems for microwave-assisted dehydration of fructose to 5-hydroxymethylfurfural, Microporous and Mesoporous Materials, Volume 284, 2019, Pages 43-52, ISSN 1387-1811, https://doi.org/10.1016/j.micromeso.2019.04.022. | hierarchical Zeolite | H-ZSM-5 | 11.5 | N/A | N/A |  |  | 425 | 4.7 | 0.178 | 0.10502 | 0.07298 | 747 |  | The produced samples, i.e., SZ5-0.1, SZ5-1, SZ5-2, and SZ5-2H, were treated with 1 M NH4NO3 aq. at 80 °C for 5 h, followed by calcination at 550 °C for 10 h to generate H form ZSM-5 | 0.2 | 10 | Fructose | 50 | Biphasic | Water | 1.85 | PC | 5 | 1 | 3.425 | 5 | 1:1 | Batch | Microwave | 160 | 20 | N/A | 27.8 | N/A | N/A | 34.7 | 9.6 | [5 empty] | https://doi.org/10.1016/j.micromeso.2019.04.022
| 15 | Functionalized zeolite-solvent catalytic systems for microwave-assisted dehydration of fructose to 5-hydroxymethylfurfural | 2019 | XichengJia | Alex C.K.Yip | Microporous and Mesoporous Materials | Xicheng Jia, Iris K.M. Yu, Daniel C.W. Tsang, Alex C.K. Yip, Functionalized zeolite-solvent catalytic systems for microwave-assisted dehydration of fructose to 5-hydroxymethylfurfural, Microporous and Mesoporous Materials, Volume 284, 2019, Pages 43-52, ISSN 1387-1811, https://doi.org/10.1016/j.micromeso.2019.04.022. | hierarchical Zeolite | H-BEA | 12.5 | N/A | N/A |  |  | 680 | 5.95 | 0.485 | 0.17945 | 0.30555 | 677 |  | The produced samples, i.e., SZ5-0.1, SZ5-1, SZ5-2, and SZ5-2H, were treated with 1 M NH4NO3 aq. at 80 °C for 5 h, followed by calcination at 550 °C for 10 h to generate H form ZSM-5 | 0.2 | 10 | Fructose | 50 | Biphasic | Water | 1.85 | PC | 5 | 1 | 3.425 | 5 | 1:1 | Batch | Microwave | 160 | 20 | N/A | 36.4 | N/A | N/A | 19.2 | 7 | [5 empty] | https://doi.org/10.1016/j.micromeso.2019.04.022
| 15 | Functionalized zeolite-solvent catalytic systems for microwave-assisted dehydration of fructose to 5-hydroxymethylfurfural | 2019 | XichengJia | Alex C.K.Yip | Microporous and Mesoporous Materials | Xicheng Jia, Iris K.M. Yu, Daniel C.W. Tsang, Alex C.K. Yip, Functionalized zeolite-solvent catalytic systems for microwave-assisted dehydration of fructose to 5-hydroxymethylfurfural, Microporous and Mesoporous Materials, Volume 284, 2019, Pages 43-52, ISSN 1387-1811, https://doi.org/10.1016/j.micromeso.2019.04.022. | hierarchical Zeolite | H-USY | 2.6 | N/A | N/A |  |  | 925 | 7.35 | 0.352 | 0.31328 | 0.03872 | 1603 |  | The produced samples, i.e., SZ5-0.1, SZ5-1, SZ5-2, and SZ5-2H, were treated with 1 M NH4NO3 aq. at 80 °C for 5 h, followed by calcination at 550 °C for 10 h to generate H form ZSM-5 | 0.2 | 10 | Fructose | 50 | Biphasic | Water | 1.85 | PC | 5 | 1 | 3.425 | 5 | 1:1 | Batch | Microwave | 160 | 20 | N/A | 59.4 | N/A | N/A | 30.4 | 18.1 | [5 empty] | https://doi.org/10.1016/j.micromeso.2019.04.022
| 15 | Functionalized zeolite-solvent catalytic systems for microwave-assisted dehydration of fructose to 5-hydroxymethylfurfural | 2019 | XichengJia | Alex C.K.Yip | Microporous and Mesoporous Materials | Xicheng Jia, Iris K.M. Yu, Daniel C.W. Tsang, Alex C.K. Yip, Functionalized zeolite-solvent catalytic systems for microwave-assisted dehydration of fructose to 5-hydroxymethylfurfural, Microporous and Mesoporous Materials, Volume 284, 2019, Pages 43-52, ISSN 1387-1811, https://doi.org/10.1016/j.micromeso.2019.04.022. | hierarchical Zeolite | USY (modified) * | 40 | N/A | N/A |  |  | 780 | 7.35 | 0.352 | 0.15488 | 0.19712 | 316 |  | The produced samples, i.e., SZ5-0.1, SZ5-1, SZ5-2, and SZ5-2H, were treated with 1 M NH4NO3 aq. at 80 °C for 5 h, followed by calcination at 550 °C for 10 h to generate H form ZSM-5 | 0.2 | 10 | Fructose | 50 | Biphasic | Water | 1.85 | PC | 5 | 1 | 3.425 | 5 | 1:1 | Batch | Microwave | 160 | 20 | N/A | 61.2 | N/A | N/A | 40 | 24.5 | [5 empty] | https://doi.org/10.1016/j.micromeso.2019.04.022
| 15 | Functionalized zeolite-solvent catalytic systems for microwave-assisted dehydration of fructose to 5-hydroxymethylfurfural | 2019 | XichengJia | Alex C.K.Yip | Microporous and Mesoporous Materials | Xicheng Jia, Iris K.M. Yu, Daniel C.W. Tsang, Alex C.K. Yip, Functionalized zeolite-solvent catalytic systems for microwave-assisted dehydration of fructose to 5-hydroxymethylfurfural, Microporous and Mesoporous Materials, Volume 284, 2019, Pages 43-52, ISSN 1387-1811, https://doi.org/10.1016/j.micromeso.2019.04.022. | hierarchical Zeolite | ZSM-5 (modified) * | 31 | N/A | N/A |  |  | 331 |  | 0.178 | 0.09078 | 0.08722 | 123 |  | The produced samples, i.e., SZ5-0.1, SZ5-1, SZ5-2, and SZ5-2H, were treated with 1 M NH4NO3 aq. at 80 °C for 5 h, followed by calcination at 550 °C for 10 h to generate H form ZSM-5 | 0.2 | 10 | Fructose | 50 | Single Phase | Water | 1.85 | N/A | 0 | 0 | 1.85 | 0 | 1:0 | Batch | Microwave | 160 | 20 | N/A | 10.5 | N/A | N/A | 22.85714 | 2.4 | [5 empty] | https://doi.org/10.1016/j.micromeso.2019.04.022
| 15 | Functionalized zeolite-solvent catalytic systems for microwave-assisted dehydration of fructose to 5-hydroxymethylfurfural | 2019 | XichengJia | Alex C.K.Yip | Microporous and Mesoporous Materials | Xicheng Jia, Iris K.M. Yu, Daniel C.W. Tsang, Alex C.K. Yip, Functionalized zeolite-solvent catalytic systems for microwave-assisted dehydration of fructose to 5-hydroxymethylfurfural, Microporous and Mesoporous Materials, Volume 284, 2019, Pages 43-52, ISSN 1387-1811, https://doi.org/10.1016/j.micromeso.2019.04.022. | hierarchical Zeolite | ZSM-5 (modified) * | 26 | N/A | N/A |  |  | 324 |  | 0.178 | 0.1157 | 0.0623 | 434 |  | The produced samples, i.e., SZ5-0.1, SZ5-1, SZ5-2, and SZ5-2H, were treated with 1 M NH4NO3 aq. at 80 °C for 5 h, followed by calcination at 550 °C for 10 h to generate H form ZSM-5 | 0.2 | 10 | Fructose | 50 | Single Phase | Water | 1.85 | N/A | 0 | 0 | 1.85 | 0 | 1:0 | Batch | Microwave | 160 | 20 | N/A | 24.6 | N/A | N/A | 12.19512 | 3 | [5 empty] | https://doi.org/10.1016/j.micromeso.2019.04.022
| 15 | Functionalized zeolite-solvent catalytic systems for microwave-assisted dehydration of fructose to 5-hydroxymethylfurfural | 2019 | XichengJia | Alex C.K.Yip | Microporous and Mesoporous Materials | Xicheng Jia, Iris K.M. Yu, Daniel C.W. Tsang, Alex C.K. Yip, Functionalized zeolite-solvent catalytic systems for microwave-assisted dehydration of fructose to 5-hydroxymethylfurfural, Microporous and Mesoporous Materials, Volume 284, 2019, Pages 43-52, ISSN 1387-1811, https://doi.org/10.1016/j.micromeso.2019.04.022. | hierarchical Zeolite | ZSM-5 (modified) * | 26 | N/A | N/A |  |  | 308 |  | 0.178 | 0.12282 | 0.05518 | 549 |  | The produced samples, i.e., SZ5-0.1, SZ5-1, SZ5-2, and SZ5-2H, were treated with 1 M NH4NO3 aq. at 80 °C for 5 h, followed by calcination at 550 °C for 10 h to generate H form ZSM-5 | 0.2 | 10 | Fructose | 50 | Single Phase | Water | 1.85 | N/A | 0 | 0 | 1.85 | 0 | 1:0 | Batch | Microwave | 160 | 20 | N/A | 22.4 | N/A | N/A | 12.94643 | 2.9 | [5 empty] | https://doi.org/10.1016/j.micromeso.2019.04.022
| 15 | Functionalized zeolite-solvent catalytic systems for microwave-assisted dehydration of fructose to 5-hydroxymethylfurfural | 2019 | XichengJia | Alex C.K.Yip | Microporous and Mesoporous Materials | Xicheng Jia, Iris K.M. Yu, Daniel C.W. Tsang, Alex C.K. Yip, Functionalized zeolite-solvent catalytic systems for microwave-assisted dehydration of fructose to 5-hydroxymethylfurfural, Microporous and Mesoporous Materials, Volume 284, 2019, Pages 43-52, ISSN 1387-1811, https://doi.org/10.1016/j.micromeso.2019.04.022. | hierarchical Zeolite | ZSM-5 (modified) * | 28 | N/A | N/A |  |  | 299 |  | 0.178 | 0.09968 | 0.07832 | 537 |  | The produced samples, i.e., SZ5-0.1, SZ5-1, SZ5-2, and SZ5-2H, were treated with 1 M NH4NO3 aq. at 80 °C for 5 h, followed by calcination at 550 °C for 10 h to generate H form ZSM-5 | 0.2 | 10 | Fructose | 50 | Single Phase | Water | 1.85 | N/A | 0 | 0 | 1.85 | 0 | 1:0 | Batch | Microwave | 160 | 20 | N/A | 28.9 | N/A | N/A | 14.53287 | 4.2 | [5 empty] | https://doi.org/10.1016/j.micromeso.2019.04.022
| 16 | Preparation of 5-hydroxymethylfurfural from fructose and precursors over H-form zeolites | 1994 | Claude Moreau | Sylvie Razigade | Industrial crops And products international Journal | Moreau, C., Durand, R., Pourcheron, C., & Razigade, S. (1994). Preparation of 5-hydroxymethylfurfural from fructose and precursors over H-form zeolites. Industrial Crops and Products, 3(1-2), 85–90. doi:10.1016/0926-6690(94)90080-9 | Protonated Zeolite | H-BEA | 15 | [12 empty] | 1 | 210 | Fructose | 3.5 | Biphasic | Water | 1.85 | MIBK | 2.8 | 5 | 2.641667 | 2.8 | 1:5 | Batch | Conventional | 165 | 60 | N/A | 85 | N/A | N/A | 40 | 34
| 16 | Preparation of 5-hydroxymethylfurfural from fructose and precursors over H-form zeolites | 1994 | Claude Moreau | Sylvie Razigade | Industrial crops And products international Journal | Moreau, C., Durand, R., Pourcheron, C., & Razigade, S. (1994). Preparation of 5-hydroxymethylfurfural from fructose and precursors over H-form zeolites. Industrial Crops and Products, 3(1-2), 85–90. doi:10.1016/0926-6690(94)90080-9 | Protonated Zeolite | H-ZSM-5 | 25 | [12 empty] | 1 | 210 | Fructose | 3.5 | Biphasic | Water | 1.85 | MIBK | 2.8 | 5 | 2.641667 | 2.8 | 1:5 | Batch | Conventional | 165 | 60 | N/A | 90 | N/A | N/A | 59 | 53.1
| 16 | Preparation of 5-hydroxymethylfurfural from fructose and precursors over H-form zeolites | 1994 | Claude Moreau | Sylvie Razigade | Industrial crops And products international Journal | Moreau, C., Durand, R., Pourcheron, C., & Razigade, S. (1994). Preparation of 5-hydroxymethylfurfural from fructose and precursors over H-form zeolites. Industrial Crops and Products, 3(1-2), 85–90. doi:10.1016/0926-6690(94)90080-9 | Protonated Zeolite | H-USY | 2.6 |  |  |  |  | 845 | 0.352 | 0.315 | 0.037 |  |  |  |  | 1 | 210 | Fructose | 3.5 | Biphasic | Water | 1.85 | MIBK | 2.8 | 5 | 2.641667 | 2.8 | 1:5 | Batch | Conventional | 165 | 60 | N/A | 68 | N/A | N/A | 29 | 19.72
| 16 | Preparation of 5-hydroxymethylfurfural from fructose and precursors over H-form zeolites | 1994 | Claude Moreau | Sylvie Razigade | Industrial crops And products international Journal | Moreau, C., Durand, R., Pourcheron, C., & Razigade, S. (1994). Preparation of 5-hydroxymethylfurfural from fructose and precursors over H-form zeolites. Industrial Crops and Products, 3(1-2), 85–90. doi:10.1016/0926-6690(94)90080-9 | Protonated Zeolite | H-USY | 10 | [12 empty] | 1 | 210 | Fructose | 3.5 | Biphasic | Water | 1.85 | MIBK | 2.8 | 5 | 2.641667 | 2.8 | 1:5 | Batch | Conventional | 165 | 60 | N/A | 74 | N/A | N/A | 56 | 41.44
| 16 | Preparation of 5-hydroxymethylfurfural from fructose and precursors over H-form zeolites | 1994 | Claude Moreau | Sylvie Razigade | Industrial crops And products international Journal | Moreau, C., Durand, R., Pourcheron, C., & Razigade, S. (1994). Preparation of 5-hydroxymethylfurfural from fructose and precursors over H-form zeolites. Industrial Crops and Products, 3(1-2), 85–90. doi:10.1016/0926-6690(94)90080-9 | Protonated Zeolite | H-USY | 15 | [12 empty] | 1 | 210 | Fructose | 3.5 | Biphasic | Water | 1.85 | MIBK | 2.8 | 5 | 2.641667 | 2.8 | 1:5 | Batch | Conventional | 165 | 60 | N/A | 76 | N/A | N/A | 53 | 40.28
| 16 | Preparation of 5-hydroxymethylfurfural from fructose and precursors over H-form zeolites | 1994 | Claude Moreau | Sylvie Razigade | Industrial crops And products international Journal | Moreau, C., Durand, R., Pourcheron, C., & Razigade, S. (1994). Preparation of 5-hydroxymethylfurfural from fructose and precursors over H-form zeolites. Industrial Crops and Products, 3(1-2), 85–90. doi:10.1016/0926-6690(94)90080-9 | Protonated Zeolite | H-USY | 20 | [12 empty] | 1 | 210 | Fructose | 3.5 | Biphasic | Water | 1.85 | MIBK | 2.8 | 5 | 2.641667 | 2.8 | 1:5 | Batch | Conventional | 165 | 60 | N/A | 45 | N/A | N/A | 63 | 28.35
| 16 | Preparation of 5-hydroxymethylfurfural from fructose and precursors over H-form zeolites | 1994 | Claude Moreau | Sylvie Razigade | Industrial crops And products international Journal | Moreau, C., Durand, R., Pourcheron, C., & Razigade, S. (1994). Preparation of 5-hydroxymethylfurfural from fructose and precursors over H-form zeolites. Industrial Crops and Products, 3(1-2), 85–90. doi:10.1016/0926-6690(94)90080-9 | Protonated Zeolite | H-MOR | 6.9 | [12 empty] | 1 | 210 | Fructose | 3.5 | Biphasic | Water | 1.85 | MIBK | 2.8 | 5 | 2.641667 | 2.8 | 1:5 | Batch | Conventional | 165 | 60 | N/A | 65 | N/A | N/A | 81 | 52.65
| 16 | Preparation of 5-hydroxymethylfurfural from fructose and precursors over H-form zeolites | 1994 | Claude Moreau | Sylvie Razigade | Industrial crops And products international Journal | Moreau, C., Durand, R., Pourcheron, C., & Razigade, S. (1994). Preparation of 5-hydroxymethylfurfural from fructose and precursors over H-form zeolites. Industrial Crops and Products, 3(1-2), 85–90. doi:10.1016/0926-6690(94)90080-9 | Protonated Zeolite | H-MOR | 7.5 | [12 empty] | 1 | 210 | Fructose | 3.5 | Biphasic | Water | 1.85 | MIBK | 2.8 | 5 | 2.641667 | 2.8 | 1:5 | Batch | Conventional | 165 | 60 | N/A | 57 | N/A | N/A | 77 | 43.89
| 16 | Preparation of 5-hydroxymethylfurfural from fructose and precursors over H-form zeolites | 1994 | Claude Moreau | Sylvie Razigade | Industrial crops And products international Journal | Moreau, C., Durand, R., Pourcheron, C., & Razigade, S. (1994). Preparation of 5-hydroxymethylfurfural from fructose and precursors over H-form zeolites. Industrial Crops and Products, 3(1-2), 85–90. doi:10.1016/0926-6690(94)90080-9 | Protonated Zeolite | H-MOR | 11 | [12 empty] | 1 | 210 | Fructose | 3.5 | Biphasic | Water | 1.85 | MIBK | 2.8 | 5 | 2.641667 | 2.8 | 1:5 | Batch | Conventional | 165 | 60 | N/A | 76 | N/A | N/A | 91 | 69.16
| 16 | Preparation of 5-hydroxymethylfurfural from fructose and precursors over H-form zeolites | 1994 | Claude Moreau | Sylvie Razigade | Industrial crops And products international Journal | Moreau, C., Durand, R., Pourcheron, C., & Razigade, S. (1994). Preparation of 5-hydroxymethylfurfural from fructose and precursors over H-form zeolites. Industrial Crops and Products, 3(1-2), 85–90. doi:10.1016/0926-6690(94)90080-9 | Protonated Zeolite | H-MOR | 49 | [12 empty] | 1 | 210 | Fructose | 3.5 | Biphasic | Water | 1.85 | MIBK | 2.8 | 5 | 2.641667 | 2.8 | 1:5 | Batch | Conventional | 165 | 60 | N/A | 62 | N/A | N/A | 70 | 43.4
| 16 | Preparation of 5-hydroxymethylfurfural from fructose and precursors over H-form zeolites | 1994 | Claude Moreau | Sylvie Razigade | Industrial crops And products international Journal | Moreau, C., Durand, R., Pourcheron, C., & Razigade, S. (1994). Preparation of 5-hydroxymethylfurfural from fructose and precursors over H-form zeolites. Industrial Crops and Products, 3(1-2), 85–90. doi:10.1016/0926-6690(94)90080-9 | Protonated Zeolite | H-MOR | 100 | [12 empty] | 1 | 210 | Fructose | 3.5 | Biphasic | Water | 1.85 | MIBK | 2.8 | 5 | 2.641667 | 2.8 | 1:5 | Batch | Conventional | 165 | 60 | N/A | 48 | N/A | N/A | 81 | 38.88
| 17 | Value addition to lignocellulosics and biomass-derived sugars: An insight into solid acid-based catalytic methods | 2014 | PRASENJIT BHAUMIK | PARESH LAXMIKANT DHEPE | Journal of Chemical Sciences | BHAUMIK, P., DEEPA, A.K., KANE, T. et al. Value addition to lignocellulosics and biomass-derived sugars: An insight into solid acid-based catalytic methods. J Chem Sci 126, 373–385 (2014). https://doi.org/10.1007/s12039-014-0574-3 | Protonated Zeolite | H-MOR | 10 |  |  |  |  | 528 |  |  |  |  | 1200 |  |  | 0.143 | 30 | Fructose | 0.5 | Biphasic | Water | 1.85 | MIBK | 2.8 | 5 | 2.641667 | 2.8 | 1:5 | Batch | Conventional | 175 | 60 | N/A | 85 | N/A | N/A | 70.58824 | 60 | [5 empty] | https://doi.org/10.1007/s12039-014-0574-3
| 17 | Value addition to lignocellulosics and biomass-derived sugars: An insight into solid acid-based catalytic methods | 2014 | PRASENJIT BHAUMIK | PARESH LAXMIKANT DHEPE | Journal of Chemical Sciences | BHAUMIK, P., DEEPA, A.K., KANE, T. et al. Value addition to lignocellulosics and biomass-derived sugars: An insight into solid acid-based catalytic methods. J Chem Sci 126, 373–385 (2014). https://doi.org/10.1007/s12039-014-0574-3 | hierarchical Zeolite | SAPO-44 | N/A |  |  |  |  | 369 |  |  |  |  | 1200 |  |  | 0.143 | 30 | Fructose | 0.5 | Biphasic | Water | 1.85 | MIBK | 2.8 | 5 | 2.641667 | 2.8 | 1:5 | Batch | Conventional | 175 | 60 | N/A | 87 | N/A | N/A | 86.2069 | 75
| 17 | Value addition to lignocellulosics and biomass-derived sugars: An insight into solid acid-based catalytic methods | 2014 | PRASENJIT BHAUMIK | PARESH LAXMIKANT DHEPE | Journal of Chemical Sciences | BHAUMIK, P., DEEPA, A.K., KANE, T. et al. Value addition to lignocellulosics and biomass-derived sugars: An insight into solid acid-based catalytic methods. J Chem Sci 126, 373–385 (2014). https://doi.org/10.1007/s12039-014-0574-3 | hierarchical Zeolite | SAPO-5 | N/A |  |  |  |  | 309 |  |  |  |  | 800 |  |  | 0.143 | 30 | Fructose | 0.5 | Biphasic | Water | 1.85 | MIBK | 2.8 | 5 | 2.641667 | 2.8 | 1:5 | Batch | Conventional | 175 | 60 | N/A | 90 | N/A | N/A | 33.33333 | 30
| 18 | Conversion of fructose into furfural or 5-hydroxymethylfurfural over HY zeolites selectively in γ-butyrolactone | 2019 | Liqin Wang | Debao Li | Applied Catalysis A | Liqin Wang, Heqin Guo, Qilong Xie, Jungang Wang, Bo Hou, Litao Jia, Jinglei Cui, Debao Li, Conversion of fructose into furfural or 5-hydroxymethylfurfural over HY zeolites selectively in γ-butyrolactone, Applied Catalysis A: General, Volume 572, 2019, Pages 51-60, ISSN 0926-860X, https://doi.org/10.1016/j.apcata.2018.12.023. | Protonated Zeolite | H-USY | 4.5 |  | 170 | 0.2982456 |  | 886 |  | 0.408 | 0.315 | 0.093 | 1560 |  |  | 0.1 | 14.25 | Fructose | 0.75 | Biphasic | Water | 1.85 | GBL | 4.91 | 4 | 4.298 | 4.91 | 1:4 | Batch | Conventional | 150 | 50 | N/A | 99.8 | N/A | N/A | 69.33868 | 69.2 |  |  | 7.7 |  |  | https://doi.org/10.1016/j.apcata.2018.12.023
| 18 | Conversion of fructose into furfural or 5-hydroxymethylfurfural over HY zeolites selectively in γ-butyrolactone | 2019 | Liqin Wang | Debao Li | Applied Catalysis A | Liqin Wang, Heqin Guo, Qilong Xie, Jungang Wang, Bo Hou, Litao Jia, Jinglei Cui, Debao Li, Conversion of fructose into furfural or 5-hydroxymethylfurfural over HY zeolites selectively in γ-butyrolactone, Applied Catalysis A: General, Volume 572, 2019, Pages 51-60, ISSN 0926-860X, https://doi.org/10.1016/j.apcata.2018.12.023. | Protonated Zeolite | H-USY | 17.8 |  | 90 | 0.3333333 |  | 928 |  | 0.545 | 0.273 | 0.272 | 590 |  |  | 0.1 | 14.25 | Fructose | 0.75 | Biphasic | Water | 1.85 | GBL | 4.91 | 4 | 4.298 | 4.91 | 1:4 | Batch | Conventional | 150 | 50 | N/A | 98.8 | N/A | N/A | 39.5749 | 39.1 |  |  | 28.6 |  |  | https://doi.org/10.1016/j.apcata.2018.12.023
| 18 | Conversion of fructose into furfural or 5-hydroxymethylfurfural over HY zeolites selectively in γ-butyrolactone | 2019 | Liqin Wang | Debao Li | Applied Catalysis A | Liqin Wang, Heqin Guo, Qilong Xie, Jungang Wang, Bo Hou, Litao Jia, Jinglei Cui, Debao Li, Conversion of fructose into furfural or 5-hydroxymethylfurfural over HY zeolites selectively in γ-butyrolactone, Applied Catalysis A: General, Volume 572, 2019, Pages 51-60, ISSN 0926-860X, https://doi.org/10.1016/j.apcata.2018.12.023. | Protonated Zeolite | H-USY | 51.3 |  | 30 | 0.1363636 |  | 875 |  | 0.543 | 0.246 | 0.297 | 280 |  |  | 0.1 | 14.25 | Fructose | 0.75 | Biphasic | Water | 1.85 | GBL | 4.91 | 4 | 4.298 | 4.91 | 1:4 | Batch | Conventional | 150 | 50 | N/A | 98.5 | N/A | N/A | 21.72589 | 21.4 |  |  | 37.8 |  |  | https://doi.org/10.1016/j.apcata.2018.12.023
| 18 | Conversion of fructose into furfural or 5-hydroxymethylfurfural over HY zeolites selectively in γ-butyrolactone | 2019 | Liqin Wang | Debao Li | Applied Catalysis A | Liqin Wang, Heqin Guo, Qilong Xie, Jungang Wang, Bo Hou, Litao Jia, Jinglei Cui, Debao Li, Conversion of fructose into furfural or 5-hydroxymethylfurfural over HY zeolites selectively in γ-butyrolactone, Applied Catalysis A: General, Volume 572, 2019, Pages 51-60, ISSN 0926-860X, https://doi.org/10.1016/j.apcata.2018.12.023. | Protonated Zeolite | H-USY | 51.3 |  | 30 | 0.1363636 |  | 875 |  | 0.543 | 0.246 | 0.297 | 280 |  |  | 0.1 | 14.25 | Fructose | 0.75 | Biphasic | Water | 1.85 | GVL | 5.3 | 4 | 4.61 | 5.3 | 1:4 | Batch | Conventional | 150 | 50 | N/A | 98.5 | N/A | N/A | 12.48731 | 12.3 |  |  | 40.4 |  |  | https://doi.org/10.1016/j.apcata.2018.12.023
| 18 | Conversion of fructose into furfural or 5-hydroxymethylfurfural over HY zeolites selectively in γ-butyrolactone | 2019 | Liqin Wang | Debao Li | Applied Catalysis A | Liqin Wang, Heqin Guo, Qilong Xie, Jungang Wang, Bo Hou, Litao Jia, Jinglei Cui, Debao Li, Conversion of fructose into furfural or 5-hydroxymethylfurfural over HY zeolites selectively in γ-butyrolactone, Applied Catalysis A: General, Volume 572, 2019, Pages 51-60, ISSN 0926-860X, https://doi.org/10.1016/j.apcata.2018.12.023. | Protonated Zeolite | H-USY | 51.3 |  | 30 | 0.1363636 |  | 875 |  | 0.543 | 0.246 | 0.297 | 280 |  |  | 0.1 | 14.25 | Fructose | 0.75 | Biphasic | Water | 1.85 | 1,4-dioxane | 0.45 | 4 | 0.73 | 0.45 | 1:4 | Batch | Conventional | 150 | 50 | N/A | 97 | N/A | N/A | 49.58763 | 48.1 |  |  | 18.6 |  |  | https://doi.org/10.1016/j.apcata.2018.12.023
| 18 | Conversion of fructose into furfural or 5-hydroxymethylfurfural over HY zeolites selectively in γ-butyrolactone | 2019 | Liqin Wang | Debao Li | Applied Catalysis A | Liqin Wang, Heqin Guo, Qilong Xie, Jungang Wang, Bo Hou, Litao Jia, Jinglei Cui, Debao Li, Conversion of fructose into furfural or 5-hydroxymethylfurfural over HY zeolites selectively in γ-butyrolactone, Applied Catalysis A: General, Volume 572, 2019, Pages 51-60, ISSN 0926-860X, https://doi.org/10.1016/j.apcata.2018.12.023. | Protonated Zeolite | H-USY | 51.3 |  | 30 | 0.1363636 |  | 875 |  | 0.543 | 0.246 | 0.297 | 280 |  |  | 0.1 | 14.25 | Fructose | 0.75 | Biphasic | Water | 1.85 | Tetramethylene sulfone | 4.35 | 4 | 3.85 | 4.35 | 1:4 | Batch | Conventional | 150 | 50 | N/A | 98.8 | N/A | N/A | 32.38866 | 32 |  |  | 33.2 |  |  | https://doi.org/10.1016/j.apcata.2018.12.023
| 18 | Conversion of fructose into furfural or 5-hydroxymethylfurfural over HY zeolites selectively in γ-butyrolactone | 2019 | Liqin Wang | Debao Li | Applied Catalysis A | Liqin Wang, Heqin Guo, Qilong Xie, Jungang Wang, Bo Hou, Litao Jia, Jinglei Cui, Debao Li, Conversion of fructose into furfural or 5-hydroxymethylfurfural over HY zeolites selectively in γ-butyrolactone, Applied Catalysis A: General, Volume 572, 2019, Pages 51-60, ISSN 0926-860X, https://doi.org/10.1016/j.apcata.2018.12.023. | Protonated Zeolite | H-USY | 51.3 |  | 30 | 0.1363636 |  | 875 |  | 0.543 | 0.246 | 0.297 | 280 |  |  | 0.1 | 14.25 | Fructose | 0.75 | Single Phase | Water | 1.85 | N/A | 0 | 0 | 1.85 | 0 | 1:0 | Batch | Conventional | 150 | 50 | N/A | 36.3 | N/A | N/A | 39.39394 | 14.3 |  |  | 2 |  |  | https://doi.org/10.1016/j.apcata.2018.12.023
| 19 | Selectively convert fructose to furfural or hydroxymethylfurfural on Beta zeolite: The manipulation of solvent effects | 2018 | YueqingWang | YongwangLi | Applied Catalysis B | Yueqing Wang, Guoqiang Ding, Xiaohai Yang, Hongyan Zheng, Yulei Zhu, Yongwang Li, Selectively convert fructose to furfural or hydroxymethylfurfural on Beta zeolite: The manipulation of solvent effects, Applied Catalysis B: Environmental, Volume 235, 2018, Pages 150-157, ISSN 0926-3373, https://doi.org/10.1016/j.apcatb.2018.04.043. | Protonated Zeolite | H-BEA | 12.5 |  | 170 | 0.6071429 |  | 525.6 |  |  | 0.27 |  | 450 |  |  | 0.1 | 9.5 | Fructose | 0.5 | Single Phase | IPA | 1.66 | N/A | 0 | 0 | 1.66 | 1.66 | 1:0 | Batch | Conventional | 150 | 60 | N/A | 53 | N/A | N/A | 12 | 6.36 | 3.04 | 2.84 | 8.3 |  | solvents are 5% wt water | https://doi.org/10.1016/j.apcatb.2018.04.043
| 19 | Selectively convert fructose to furfural or hydroxymethylfurfural on Beta zeolite: The manipulation of solvent effects | 2018 | YueqingWang | YongwangLi | Applied Catalysis B | Yueqing Wang, Guoqiang Ding, Xiaohai Yang, Hongyan Zheng, Yulei Zhu, Yongwang Li, Selectively convert fructose to furfural or hydroxymethylfurfural on Beta zeolite: The manipulation of solvent effects, Applied Catalysis B: Environmental, Volume 235, 2018, Pages 150-157, ISSN 0926-3373, https://doi.org/10.1016/j.apcatb.2018.04.043. | Protonated Zeolite | H-BEA | 12.5 |  | 170 | 0.6071429 |  | 525.6 |  |  | 0.27 |  | 450 |  |  | 0.1 | 9.5 | Fructose | 0.5 | Single Phase | 2-Butanol | 1.624 | N/A | 0 | 0 | 1.624 | 1.624 | 1:0 | Batch | Conventional | 150 | 60 | N/A | 55 | N/A | N/A | 24 | 13.2 | 3.04 | 2.84 | 26 |  |  | https://doi.org/10.1016/j.apcatb.2018.04.043
| 19 | Selectively convert fructose to furfural or hydroxymethylfurfural on Beta zeolite: The manipulation of solvent effects | 2018 | YueqingWang | YongwangLi | Applied Catalysis B | Yueqing Wang, Guoqiang Ding, Xiaohai Yang, Hongyan Zheng, Yulei Zhu, Yongwang Li, Selectively convert fructose to furfural or hydroxymethylfurfural on Beta zeolite: The manipulation of solvent effects, Applied Catalysis B: Environmental, Volume 235, 2018, Pages 150-157, ISSN 0926-3373, https://doi.org/10.1016/j.apcatb.2018.04.043. | Protonated Zeolite | H-BEA | 12.5 |  | 170 | 0.6071429 |  | 525.6 |  |  | 0.27 |  | 450 |  |  | 0.1 | 9.5 | Fructose | 0.5 | Single Phase | GBL | 4.91 | N/A | 0 | 0 | 4.91 | 4.91 | 1:0 | Batch | Conventional | 150 | 60 | N/A | 61 | N/A | N/A | 19 | 11.59 | 3.04 | 2.84 | 44 |  |  | https://doi.org/10.1016/j.apcatb.2018.04.043
| 19 | Selectively convert fructose to furfural or hydroxymethylfurfural on Beta zeolite: The manipulation of solvent effects | 2018 | YueqingWang | YongwangLi | Applied Catalysis B | Yueqing Wang, Guoqiang Ding, Xiaohai Yang, Hongyan Zheng, Yulei Zhu, Yongwang Li, Selectively convert fructose to furfural or hydroxymethylfurfural on Beta zeolite: The manipulation of solvent effects, Applied Catalysis B: Environmental, Volume 235, 2018, Pages 150-157, ISSN 0926-3373, https://doi.org/10.1016/j.apcatb.2018.04.043. | Protonated Zeolite | H-BEA | 12.5 |  | 170 | 0.6071429 |  | 525.6 |  |  | 0.27 |  | 450 |  |  | 0.1 | 9.5 | Fructose | 0.5 | Single Phase | GVL | 5.3 | N/A | 0 | 0 | 5.3 | 5.3 | 1:0 | Batch | Conventional | 150 | 60 | N/A | 47 | N/A | N/A | 14 | 6.58 | 3.04 | 2.84 | 18 |  |  | https://doi.org/10.1016/j.apcatb.2018.04.043
| 19 | Selectively convert fructose to furfural or hydroxymethylfurfural on Beta zeolite: The manipulation of solvent effects | 2018 | YueqingWang | YongwangLi | Applied Catalysis B | Yueqing Wang, Guoqiang Ding, Xiaohai Yang, Hongyan Zheng, Yulei Zhu, Yongwang Li, Selectively convert fructose to furfural or hydroxymethylfurfural on Beta zeolite: The manipulation of solvent effects, Applied Catalysis B: Environmental, Volume 235, 2018, Pages 150-157, ISSN 0926-3373, https://doi.org/10.1016/j.apcatb.2018.04.043. | Protonated Zeolite | H-BEA | 12.5 |  | 170 | 0.6071429 |  | 525.6 |  |  | 0.27 |  | 450 |  |  | 0.1 | 9.5 | Fructose | 0.5 | Single Phase | 1,4-Dioxane | 0.45 | N/A | 0 | 0 | 0.45 | 0.45 | 1:0 | Batch | Conventional | 150 | 60 | N/A | 58 | N/A | N/A | 34 | 19.72 | 3.04 | 2.84 | 24 |  |  | https://doi.org/10.1016/j.apcatb.2018.04.043
| 19 | Selectively convert fructose to furfural or hydroxymethylfurfural on Beta zeolite: The manipulation of solvent effects | 2018 | YueqingWang | YongwangLi | Applied Catalysis B | Yueqing Wang, Guoqiang Ding, Xiaohai Yang, Hongyan Zheng, Yulei Zhu, Yongwang Li, Selectively convert fructose to furfural or hydroxymethylfurfural on Beta zeolite: The manipulation of solvent effects, Applied Catalysis B: Environmental, Volume 235, 2018, Pages 150-157, ISSN 0926-3373, https://doi.org/10.1016/j.apcatb.2018.04.043. | Protonated Zeolite | H-BEA | 12.5 |  | 170 | 0.6071429 |  | 525.6 |  |  | 0.27 |  | 450 |  |  | 0.1 | 9.5 | Fructose | 0.5 | Single Phase | Actone | 2.88 | N/A | 0 | 0 | 2.88 | 2.88 | 1:0 | Batch | Conventional | 150 | 60 | N/A | 57 | N/A | N/A | 8.7 | 4.959 | 3.04 | 2.84 | 17 |  |  | https://doi.org/10.1016/j.apcatb.2018.04.043
| 19 | Selectively convert fructose to furfural or hydroxymethylfurfural on Beta zeolite: The manipulation of solvent effects | 2018 | YueqingWang | YongwangLi | Applied Catalysis B | Yueqing Wang, Guoqiang Ding, Xiaohai Yang, Hongyan Zheng, Yulei Zhu, Yongwang Li, Selectively convert fructose to furfural or hydroxymethylfurfural on Beta zeolite: The manipulation of solvent effects, Applied Catalysis B: Environmental, Volume 235, 2018, Pages 150-157, ISSN 0926-3373, https://doi.org/10.1016/j.apcatb.2018.04.043. | Protonated Zeolite | H-BEA | 12.5 |  | 170 | 0.6071429 |  | 525.6 |  |  | 0.27 |  | 450 |  |  | 0.1 | 9.5 | Fructose | 0.5 | Single Phase | NMP | 4.17 | N/A | 0 | 0 | 4.17 | 4.17 | 1:0 | Batch | Conventional | 150 | 60 | N/A | 42 | N/A | N/A | 69 | 28.98 | 3.04 | 2.84 | 2.7 |  |  | https://doi.org/10.1016/j.apcatb.2018.04.043
| 19 | Selectively convert fructose to furfural or hydroxymethylfurfural on Beta zeolite: The manipulation of solvent effects | 2018 | YueqingWang | YongwangLi | Applied Catalysis B | Yueqing Wang, Guoqiang Ding, Xiaohai Yang, Hongyan Zheng, Yulei Zhu, Yongwang Li, Selectively convert fructose to furfural or hydroxymethylfurfural on Beta zeolite: The manipulation of solvent effects, Applied Catalysis B: Environmental, Volume 235, 2018, Pages 150-157, ISSN 0926-3373, https://doi.org/10.1016/j.apcatb.2018.04.043. | Protonated Zeolite | H-BEA | 12.5 |  | 170 | 0.6071429 |  | 525.6 |  |  | 0.27 |  | 450 |  |  | 0.1 | 9.5 | Fructose | 0.5 | Single Phase | DMA | 3.7 | N/A | 0 | 0 | 3.7 | 3.7 | 1:0 | Batch | Conventional | 150 | 60 | N/A | 74.6 | N/A | N/A | 62.06434 | 46.3 | N/A | N/A | 3.78 |  |  | https://doi.org/10.1016/j.apcatb.2018.04.043
| 19 | Selectively convert fructose to furfural or hydroxymethylfurfural on Beta zeolite: The manipulation of solvent effects | 2018 | YueqingWang | YongwangLi | Applied Catalysis B | Yueqing Wang, Guoqiang Ding, Xiaohai Yang, Hongyan Zheng, Yulei Zhu, Yongwang Li, Selectively convert fructose to furfural or hydroxymethylfurfural on Beta zeolite: The manipulation of solvent effects, Applied Catalysis B: Environmental, Volume 235, 2018, Pages 150-157, ISSN 0926-3373, https://doi.org/10.1016/j.apcatb.2018.04.043. | Protonated Zeolite | H-BEA | 12.5 |  | 170 | 0.6071429 |  | 525.6 |  |  | 0.27 |  | 450 |  |  | 0.1 | 9.5 | Fructose | 0.5 | Single Phase | DMI | 4.07 | N/A | 0 | 0 | 4.07 | 4.07 | 1:0 | Batch | Conventional | 150 | 60 | N/A | 95.44 | N/A | N/A | 6.852473 | 6.54 | N/A | N/A | 2.93 |  |  | https://doi.org/10.1016/j.apcatb.2018.04.043
| 19 | Selectively convert fructose to furfural or hydroxymethylfurfural on Beta zeolite: The manipulation of solvent effects | 2018 | YueqingWang | YongwangLi | Applied Catalysis B | Yueqing Wang, Guoqiang Ding, Xiaohai Yang, Hongyan Zheng, Yulei Zhu, Yongwang Li, Selectively convert fructose to furfural or hydroxymethylfurfural on Beta zeolite: The manipulation of solvent effects, Applied Catalysis B: Environmental, Volume 235, 2018, Pages 150-157, ISSN 0926-3373, https://doi.org/10.1016/j.apcatb.2018.04.043. | Protonated Zeolite | H-BEA | 12.5 |  | 170 | 0.6071429 |  | 525.6 |  |  | 0.27 |  | 450 |  |  | 0.1 | 9.5 | Fructose | 0.5 | Single Phase | IPA | 1.66 | N/A | 0 | 0 | 1.66 | 1.66 | 1:0 | Batch | Conventional | 150 | 60 | N/A | 92 | N/A | N/A | 18.63 | 17.1396 | 3.04 | 2.84 | 13.86 |  | solvents are 5% wt water | https://doi.org/10.1016/j.apcatb.2018.04.043
| 19 | Selectively convert fructose to furfural or hydroxymethylfurfural on Beta zeolite: The manipulation of solvent effects | 2018 | YueqingWang | YongwangLi | Applied Catalysis B | Yueqing Wang, Guoqiang Ding, Xiaohai Yang, Hongyan Zheng, Yulei Zhu, Yongwang Li, Selectively convert fructose to furfural or hydroxymethylfurfural on Beta zeolite: The manipulation of solvent effects, Applied Catalysis B: Environmental, Volume 235, 2018, Pages 150-157, ISSN 0926-3373, https://doi.org/10.1016/j.apcatb.2018.04.043. | Protonated Zeolite | H-BEA | 12.5 |  | 170 | 0.6071429 |  | 525.6 |  |  | 0.27 |  | 450 |  |  | 0.1 | 9.5 | Fructose | 0.5 | Single Phase | 2-Butanol | 1.624 | N/A | 0 | 0 | 1.624 | 1.624 | 1:0 | Batch | Conventional | 150 | 60 | N/A | 99.9 | N/A | N/A | 5.51 | 5.50449 | 3.04 | 2.84 | 8.81 |  |  | https://doi.org/10.1016/j.apcatb.2018.04.043
| 19 | Selectively convert fructose to furfural or hydroxymethylfurfural on Beta zeolite: The manipulation of solvent effects | 2018 | YueqingWang | YongwangLi | Applied Catalysis B | Yueqing Wang, Guoqiang Ding, Xiaohai Yang, Hongyan Zheng, Yulei Zhu, Yongwang Li, Selectively convert fructose to furfural or hydroxymethylfurfural on Beta zeolite: The manipulation of solvent effects, Applied Catalysis B: Environmental, Volume 235, 2018, Pages 150-157, ISSN 0926-3373, https://doi.org/10.1016/j.apcatb.2018.04.043. | Protonated Zeolite | H-BEA | 12.5 |  | 170 | 0.6071429 |  | 525.6 |  |  | 0.27 |  | 450 |  |  | 0.1 | 9.5 | Fructose | 0.5 | Single Phase | GBL | 4.91 | N/A | 0 | 0 | 4.91 | 4.91 | 1:0 | Batch | Conventional | 150 | 60 | N/A | 99.9 | N/A | N/A | 14 | 13.986 | 3.04 | 2.84 | 50.25 |  |  | https://doi.org/10.1016/j.apcatb.2018.04.043
| 19 | Selectively convert fructose to furfural or hydroxymethylfurfural on Beta zeolite: The manipulation of solvent effects | 2018 | YueqingWang | YongwangLi | Applied Catalysis B | Yueqing Wang, Guoqiang Ding, Xiaohai Yang, Hongyan Zheng, Yulei Zhu, Yongwang Li, Selectively convert fructose to furfural or hydroxymethylfurfural on Beta zeolite: The manipulation of solvent effects, Applied Catalysis B: Environmental, Volume 235, 2018, Pages 150-157, ISSN 0926-3373, https://doi.org/10.1016/j.apcatb.2018.04.043. | Protonated Zeolite | H-BEA | 12.5 |  | 170 | 0.6071429 |  | 525.6 |  |  | 0.27 |  | 450 |  |  | 0.1 | 9.5 | Fructose | 0.5 | Single Phase | GVL | 5.3 | N/A | 0 | 0 | 5.3 | 5.3 | 1:0 | Batch | Conventional | 150 | 60 | N/A | 99.9 | N/A | N/A | 17.8 | 17.7822 | 3.04 | 2.84 | 27.44 |  |  | https://doi.org/10.1016/j.apcatb.2018.04.043
| 19 | Selectively convert fructose to furfural or hydroxymethylfurfural on Beta zeolite: The manipulation of solvent effects | 2018 | YueqingWang | YongwangLi | Applied Catalysis B | Yueqing Wang, Guoqiang Ding, Xiaohai Yang, Hongyan Zheng, Yulei Zhu, Yongwang Li, Selectively convert fructose to furfural or hydroxymethylfurfural on Beta zeolite: The manipulation of solvent effects, Applied Catalysis B: Environmental, Volume 235, 2018, Pages 150-157, ISSN 0926-3373, https://doi.org/10.1016/j.apcatb.2018.04.043. | Protonated Zeolite | H-BEA | 12.5 |  | 170 | 0.6071429 |  | 525.6 |  |  | 0.27 |  | 450 |  |  | 0.1 | 9.5 | Fructose | 0.5 | Single Phase | 1,4-Dioxane | 0.45 | N/A | 0 | 0 | 0.45 | 0.45 | 1:0 | Batch | Conventional | 150 | 60 | N/A | 99.9 | N/A | N/A | 16.11 | 16.09389 | 3.04 | 2.84 | 25.94 |  |  | https://doi.org/10.1016/j.apcatb.2018.04.043
| 19 | Selectively convert fructose to furfural or hydroxymethylfurfural on Beta zeolite: The manipulation of solvent effects | 2018 | YueqingWang | YongwangLi | Applied Catalysis B | Yueqing Wang, Guoqiang Ding, Xiaohai Yang, Hongyan Zheng, Yulei Zhu, Yongwang Li, Selectively convert fructose to furfural or hydroxymethylfurfural on Beta zeolite: The manipulation of solvent effects, Applied Catalysis B: Environmental, Volume 235, 2018, Pages 150-157, ISSN 0926-3373, https://doi.org/10.1016/j.apcatb.2018.04.043. | Protonated Zeolite | H-BEA | 12.5 |  | 170 | 0.6071429 |  | 525.6 |  |  | 0.27 |  | 450 |  |  | 0.1 | 9.5 | Fructose | 0.5 | Single Phase | Actone | 2.88 | N/A | 0 | 0 | 2.88 | 2.88 | 1:0 | Batch | Conventional | 150 | 60 | N/A | 98 | N/A | N/A | 15.36 | 15.0528 | 3.04 | 2.84 | 16.58 |  |  | https://doi.org/10.1016/j.apcatb.2018.04.043
| 19 | Selectively convert fructose to furfural or hydroxymethylfurfural on Beta zeolite: The manipulation of solvent effects | 2018 | YueqingWang | YongwangLi | Applied Catalysis B | Yueqing Wang, Guoqiang Ding, Xiaohai Yang, Hongyan Zheng, Yulei Zhu, Yongwang Li, Selectively convert fructose to furfural or hydroxymethylfurfural on Beta zeolite: The manipulation of solvent effects, Applied Catalysis B: Environmental, Volume 235, 2018, Pages 150-157, ISSN 0926-3373, https://doi.org/10.1016/j.apcatb.2018.04.043. | Protonated Zeolite | H-BEA | 12.5 |  | 170 | 0.6071429 |  | 525.6 |  |  | 0.27 |  | 450 |  |  | 0.1 | 9.5 | Fructose | 0.5 | Single Phase | NMP | 4.17 | N/A | 0 | 0 | 4.17 | 4.17 | 1:0 | Batch | Conventional | 150 | 60 | N/A | 97.4 | N/A | N/A | 83.3 | 81.1342 | 3.04 | 2.84 | 6.73 |  |  | https://doi.org/10.1016/j.apcatb.2018.04.043
XZ | 20 | Fructose Dehydration to 5-Hydroxymethylfurfural over Solid Acid Catalysts in a Biphasic System | 2012 | Vitaly V. Ordomsky | T. Alexander Nijhuis | Materials and Manufacturing Processes | Ordomsky, V. V., van der Schaaf, J., Schouten, J. C., &amp; Nijhuis, T. A. (2012). Fructose Dehydration to 5-Hydroxymethylfurfural over Solid Acid Catalysts in a Biphasic System. ChemSusChem, 5(9), 1812–1819. https://doi.org/10.1002/cssc.201200072 | Protonated Zeolite | H-MOR | 12 |  | 42 | 5.5 |  | 420 | 6 |  |  |  | 1100 |  | 0.2 | 4 | 300 | Fructose | 20 | Single Phase | Water | 1.85 | N/A | 0 | 0 | 1.85 | 0 | 1:0 | Batch | Conventional | 135 | 400 | N/A | 8 | N/A | N/A | 48 | 3.84 | [5 empty] | https://doi.org/10.1080/10426914.2021.1905828
NRQ | 21 | The study of active sites for producing furfural and soluble oligomers infructose conversion over HZSM-5 zeolites | 2019 | Liqin Wang | Debao Li | Molecular Catalysis | Liqin Wang, Heqin Guo, Qiang Wang, Bo Hou, Litao Jia, Jinglei Cui, Debao Li, The study of active sites for producing furfural and soluble oligomers in fructose conversion over HZSM-5 zeolites, Molecular Catalysis, Volume 474, 2019, 110411, ISSN 2468-8231, https://doi.org/10.1016/j.mcat.2019.110411. | Protonated Zeolite | ZSM-5 (modified) * | 59 |  | 73 | 1.123077 |  | 450.4 |  | 0.224 | 0.157 | 0.067 | 238 |  | 0.3333333 | 0.25 | 13.125 | Fructose | 0.75 | Single Phase | GBL | 4.91 | N/A | 0 | 0 | 4.91 | 4.91 | 1:0 | Batch | Conventional | 150 | 60 | N/A | 85.5 | N/A | N/A | 27.25146 | 23.3 | [5 empty] | https://doi.org/10.1016/j.mcat.2019.110411
NRQ | 21 | The study of active sites for producing furfural and soluble oligomers infructose conversion over HZSM-5 zeolites | 2019 | Liqin Wang | Debao Li | Molecular Catalysis | Liqin Wang, Heqin Guo, Qiang Wang, Bo Hou, Litao Jia, Jinglei Cui, Debao Li, The study of active sites for producing furfural and soluble oligomers in fructose conversion over HZSM-5 zeolites, Molecular Catalysis, Volume 474, 2019, 110411, ISSN 2468-8231, https://doi.org/10.1016/j.mcat.2019.110411. | Protonated Zeolite | ZSM-5 (modified) * | 54 |  | 54 | 0.5744681 |  | 590.3 |  | 0.324 | 0.168 | 0.156 | 340 |  | 0.3333333 | 0.25 | 13.125 | Fructose | 0.75 | Single Phase | GBL | 4.91 | N/A | 0 | 0 | 4.91 | 4.91 | 1:0 | Batch | Conventional | 150 | 60 | N/A | 99.2 | N/A | N/A | 28.32661 | 28.1 | [5 empty] | https://doi.org/10.1016/j.mcat.2019.110411
NRQ | 21 | The study of active sites for producing furfural and soluble oligomers infructose conversion over HZSM-5 zeolites | 2019 | Liqin Wang | Debao Li | Molecular Catalysis | Liqin Wang, Heqin Guo, Qiang Wang, Bo Hou, Litao Jia, Jinglei Cui, Debao Li, The study of active sites for producing furfural and soluble oligomers in fructose conversion over HZSM-5 zeolites, Molecular Catalysis, Volume 474, 2019, 110411, ISSN 2468-8231, https://doi.org/10.1016/j.mcat.2019.110411. | Protonated Zeolite | ZSM-5 (modified) * | 103 |  | 88 | 3.142857 |  | 467.1 |  | 0.224 | 0.165 | 0.059 | 133 |  | 0.3333333 | 0.25 | 13.125 | Fructose | 0.75 | Single Phase | GBL | 4.91 | N/A | 0 | 0 | 4.91 | 4.91 | 1:0 | Batch | Conventional | 150 | 60 | N/A | 84.3 | N/A | N/A | 3.914591 | 3.3 | [5 empty] | https://doi.org/10.1016/j.mcat.2019.110411
NRQ | 21 | The study of active sites for producing furfural and soluble oligomers infructose conversion over HZSM-5 zeolites | 2019 | Liqin Wang | Debao Li | Molecular Catalysis | Liqin Wang, Heqin Guo, Qiang Wang, Bo Hou, Litao Jia, Jinglei Cui, Debao Li, The study of active sites for producing furfural and soluble oligomers in fructose conversion over HZSM-5 zeolites, Molecular Catalysis, Volume 474, 2019, 110411, ISSN 2468-8231, https://doi.org/10.1016/j.mcat.2019.110411. | Protonated Zeolite | ZSM-5 (modified) * | 93 |  | 48 | 1.142857 |  | 510.5 |  | 0.27 | 0.16 | 0.11 | 120 |  | 0.3333333 | 0.25 | 13.125 | Fructose | 0.75 | Single Phase | GBL | 4.91 | N/A | 0 | 0 | 4.91 | 4.91 | 1:0 | Batch | Conventional | 150 | 60 | N/A | 99.5 | N/A | N/A | 34.47236 | 34.3 | [5 empty] | https://doi.org/10.1016/j.mcat.2019.110411
EC | 22 | Sulfonic acid‑functionalized hierarchical SAPO‑34 for fructose dehydration to 5‑hydroxymethylfurfural | 2019 | Zhonghai Liu | Gang Yang | Reaction Kinetics, Mechanisms and Catalysis | Liu, Z., Sun, Z., Qin, D. et al. Sulfonic acid-functionalized hierarchical SAPO-34 for fructose dehydration to 5-hydroxymethylfurfural. Reac Kinet Mech Cat 128, 523–538 (2019). https://doi.org/10.1007/s11144-019-01603-y | hierarchical Zeolite | SAPO-34 (modified) * | N/A | 0 |  |  |  | 576 |  | 0.285 | 0.26 | 0.025 | 800 |  | 0.3 | 0.075 | 25 | Fructose | 0.25 | Single Phase | DMSO | 3.96 | N/A | 0 | 0 | 3.96 | 3.96 | 1:0 | Batch | Conventional | 160 | 45 | N/A | 93 | N/A | N/A | 42 | 39 | [5 empty] | https://doi.org/10.1007/s11144-019-01603-y
EC | 22 | Sulfonic acid‑functionalized hierarchical SAPO‑34 for fructose dehydration to 5‑hydroxymethylfurfural | 2019 | Zhonghai Liu | Gang Yang | Reaction Kinetics, Mechanisms and Catalysis | Liu, Z., Sun, Z., Qin, D. et al. Sulfonic acid-functionalized hierarchical SAPO-34 for fructose dehydration to 5-hydroxymethylfurfural. Reac Kinet Mech Cat 128, 523–538 (2019). https://doi.org/10.1007/s11144-019-01603-y | hierarchical Zeolite | SAPO-34 (modified) * | N/A | 0 |  |  |  | 628 |  | 0.31 | 0.28 | 0.03 | 300 |  | 0.3 | 0.075 | 25 | Fructose | 0.25 | Single Phase | DMSO | 3.96 | N/A | 0 | 0 | 3.96 | 3.96 | 1:0 | Batch | Conventional | 160 | 30 | N/A | 93 | N/A | N/A | 52 | 50 | [5 empty] | https://doi.org/10.1007/s11144-019-01603-y
EC | 22 | Sulfonic acid‑functionalized hierarchical SAPO‑34 for fructose dehydration to 5‑hydroxymethylfurfural | 2019 | Zhonghai Liu | Gang Yang | Reaction Kinetics, Mechanisms and Catalysis | Liu, Z., Sun, Z., Qin, D. et al. Sulfonic acid-functionalized hierarchical SAPO-34 for fructose dehydration to 5-hydroxymethylfurfural. Reac Kinet Mech Cat 128, 523–538 (2019). https://doi.org/10.1007/s11144-019-01603-y | hierarchical Zeolite | SAPO-34 (modified) * | N/A | 2.2 S% |  |  |  | 459 |  | 0.126 | 0.11 | 0.016 | 1200 |  | 0.3 | 0.075 | 25 | Fructose | 0.25 | Single Phase | DMSO | 3.96 | N/A | 0 | 0 | 3.96 | 3.96 | 1:0 | Batch | Conventional | 160 | 45 | N/A | 91 | N/A | N/A | 65 | 70 | [5 empty] | https://doi.org/10.1007/s11144-019-01603-y
EC | 22 | Sulfonic acid‑functionalized hierarchical SAPO‑34 for fructose dehydration to 5‑hydroxymethylfurfural | 2019 | Zhonghai Liu | Gang Yang | Reaction Kinetics, Mechanisms and Catalysis | Liu, Z., Sun, Z., Qin, D. et al. Sulfonic acid-functionalized hierarchical SAPO-34 for fructose dehydration to 5-hydroxymethylfurfural. Reac Kinet Mech Cat 128, 523–538 (2019). https://doi.org/10.1007/s11144-019-01603-y | hierarchical Zeolite | SAPO-34 (modified) * | N/A | 2.2 S% |  |  |  | 459 |  | 0.126 | 0.11 | 0.016 | 1200 |  | 0.3 | 0.075 | 25 | Fructose | 0.25 | Single Phase | DMSO | 3.96 | N/A | 0 | 0 | 3.96 | 3.96 | 1:0 | Batch | Conventional | 140 | 45 | N/A | N/A | N/A | N/A | N/A | 40 | [5 empty] | https://doi.org/10.1007/s11144-019-01603-y
EC | 22 | Sulfonic acid‑functionalized hierarchical SAPO‑34 for fructose dehydration to 5‑hydroxymethylfurfural | 2019 | Zhonghai Liu | Gang Yang | Reaction Kinetics, Mechanisms and Catalysis | Liu, Z., Sun, Z., Qin, D. et al. Sulfonic acid-functionalized hierarchical SAPO-34 for fructose dehydration to 5-hydroxymethylfurfural. Reac Kinet Mech Cat 128, 523–538 (2019). https://doi.org/10.1007/s11144-019-01603-y | hierarchical Zeolite | SAPO-34 (modified) * | N/A | 2.2 S% |  |  |  | 459 |  | 0.126 | 0.11 | 0.016 | 1200 |  | 0.3 | 0.075 | 25 | Fructose | 0.25 | Single Phase | DMSO | 3.96 | N/A | 0 | 0 | 3.96 | 3.96 | 1:0 | Batch | Conventional | 150 | 45 | N/A | N/A | N/A | N/A | N/A | 62 | [5 empty] | https://doi.org/10.1007/s11144-019-01603-y
EC | 22 | Sulfonic acid‑functionalized hierarchical SAPO‑34 for fructose dehydration to 5‑hydroxymethylfurfural | 2019 | Zhonghai Liu | Gang Yang | Reaction Kinetics, Mechanisms and Catalysis | Liu, Z., Sun, Z., Qin, D. et al. Sulfonic acid-functionalized hierarchical SAPO-34 for fructose dehydration to 5-hydroxymethylfurfural. Reac Kinet Mech Cat 128, 523–538 (2019). https://doi.org/10.1007/s11144-019-01603-y | hierarchical Zeolite | SAPO-34 (modified) * | N/A | 2.2 S% |  |  |  | 459 |  | 0.126 | 0.11 | 0.016 | 1200 |  | 0.3 | 0.075 | 25 | Fructose | 0.25 | Single Phase | DMSO | 3.96 | N/A | 0 | 0 | 3.96 | 3.96 | 1:0 | Batch | Conventional | 170 | 45 | N/A | N/A | N/A | N/A | N/A | 43 | [5 empty] | https://doi.org/10.1007/s11144-019-01603-y
EC | 22 | Sulfonic acid‑functionalized hierarchical SAPO‑34 for fructose dehydration to 5‑hydroxymethylfurfural | 2019 | Zhonghai Liu | Gang Yang | Reaction Kinetics, Mechanisms and Catalysis | Liu, Z., Sun, Z., Qin, D. et al. Sulfonic acid-functionalized hierarchical SAPO-34 for fructose dehydration to 5-hydroxymethylfurfural. Reac Kinet Mech Cat 128, 523–538 (2019). https://doi.org/10.1007/s11144-019-01603-y | hierarchical Zeolite | SAPO-34 (modified) * | N/A | 2.2 S% |  |  |  | 459 |  | 0.126 | 0.11 | 0.016 | 1200 |  | 0.1 | 0.025 | 25 | Fructose | 0.25 | Single Phase | DMSO | 3.96 | N/A | 0 | 0 | 3.96 | 3.96 | 1:0 | Batch | Conventional | 160 | 45 | N/A | 88 | N/A | N/A | 48 | 42 | [5 empty] | https://doi.org/10.1007/s11144-019-01603-y
EC | 22 | Sulfonic acid‑functionalized hierarchical SAPO‑34 for fructose dehydration to 5‑hydroxymethylfurfural | 2019 | Zhonghai Liu | Gang Yang | Reaction Kinetics, Mechanisms and Catalysis | Liu, Z., Sun, Z., Qin, D. et al. Sulfonic acid-functionalized hierarchical SAPO-34 for fructose dehydration to 5-hydroxymethylfurfural. Reac Kinet Mech Cat 128, 523–538 (2019). https://doi.org/10.1007/s11144-019-01603-y | hierarchical Zeolite | SAPO-34 (modified) * | N/A | 2.2 S% |  |  |  | 459 |  | 0.126 | 0.11 | 0.016 | 1200 |  | 0.2 | 0.05 | 25 | Fructose | 0.25 | Single Phase | DMSO | 3.96 | N/A | 0 | 0 | 3.96 | 3.96 | 1:0 | Batch | Conventional | 160 | 45 | N/A | 80 | N/A | N/A | 58 | 45 | [5 empty] | https://doi.org/10.1007/s11144-019-01603-y
EC | 22 | Sulfonic acid‑functionalized hierarchical SAPO‑34 for fructose dehydration to 5‑hydroxymethylfurfural | 2019 | Zhonghai Liu | Gang Yang | Reaction Kinetics, Mechanisms and Catalysis | Liu, Z., Sun, Z., Qin, D. et al. Sulfonic acid-functionalized hierarchical SAPO-34 for fructose dehydration to 5-hydroxymethylfurfural. Reac Kinet Mech Cat 128, 523–538 (2019). https://doi.org/10.1007/s11144-019-01603-y | hierarchical Zeolite | SAPO-34 (modified) * | N/A | 2.2 S% |  |  |  | 459 |  | 0.126 | 0.11 | 0.016 | 1200 |  | 0.4 | 0.1 | 25 | Fructose | 0.25 | Single Phase | DMSO | 3.96 | N/A | 0 | 0 | 3.96 | 3.96 | 1:0 | Batch | Conventional | 160 | 45 | N/A | 100 | N/A | N/A | 68 | 68 | [5 empty] | https://doi.org/10.1007/s11144-019-01603-y
EC | 22 | Sulfonic acid‑functionalized hierarchical SAPO‑34 for fructose dehydration to 5‑hydroxymethylfurfural | 2019 | Zhonghai Liu | Gang Yang | Reaction Kinetics, Mechanisms and Catalysis | Liu, Z., Sun, Z., Qin, D. et al. Sulfonic acid-functionalized hierarchical SAPO-34 for fructose dehydration to 5-hydroxymethylfurfural. Reac Kinet Mech Cat 128, 523–538 (2019). https://doi.org/10.1007/s11144-019-01603-y | hierarchical Zeolite | SAPO-34 (modified) * | N/A | 2.2 S% |  |  |  | 459 |  | 0.126 | 0.11 | 0.016 | 1200 |  | 0.3 | 0.075 | 25 | Fructose | 0.25 | Single Phase | Water | 1.85 | N/A | 0 | 0 | 1.85 | 3.96 | 1:0 | Batch | Conventional | 160 | 45 | N/A | 91 | N/A | N/A | 65 | 70 | [5 empty] | https://doi.org/10.1007/s11144-019-01603-y
EC | 22 | Sulfonic acid‑functionalized hierarchical SAPO‑34 for fructose dehydration to 5‑hydroxymethylfurfural | 2019 | Zhonghai Liu | Gang Yang | Reaction Kinetics, Mechanisms and Catalysis | Liu, Z., Sun, Z., Qin, D. et al. Sulfonic acid-functionalized hierarchical SAPO-34 for fructose dehydration to 5-hydroxymethylfurfural. Reac Kinet Mech Cat 128, 523–538 (2019). https://doi.org/10.1007/s11144-019-01603-y | hierarchical Zeolite | SAPO-34 (modified) * | N/A | 2.2 S% |  |  |  | 459 |  | 0.126 | 0.11 | 0.016 | 1200 |  | 0.3 | 0.075 | 25 | Fructose | 0.25 | Single Phase | Water | 1.85 | DMSO | 3.96 | 1 | 3.96 | 3.96 | 1:1 | Batch | Conventional | 160 | 45 | N/A | 91 | N/A | N/A | 65 | 70 | [5 empty] | https://doi.org/10.1007/s11144-019-01603-y
EC | 22 | Sulfonic acid‑functionalized hierarchical SAPO‑34 for fructose dehydration to 5‑hydroxymethylfurfural | 2019 | Zhonghai Liu | Gang Yang | Reaction Kinetics, Mechanisms and Catalysis | Liu, Z., Sun, Z., Qin, D. et al. Sulfonic acid-functionalized hierarchical SAPO-34 for fructose dehydration to 5-hydroxymethylfurfural. Reac Kinet Mech Cat 128, 523–538 (2019). https://doi.org/10.1007/s11144-019-01603-y | hierarchical Zeolite | SAPO-34 (modified) * | N/A | 2.2 S% |  |  |  | 459 |  | 0.126 | 0.11 | 0.016 | 1200 |  | 0.3 | 0.075 | 25 | Fructose | 0.25 | Single Phase | Water | 1.85 | DMSO | 3.96 | 2 | 3.96 | 3.96 | 1:2 | Batch | Conventional | 160 | 45 | N/A | 91 | N/A | N/A | 65 | 70 | [5 empty] | https://doi.org/10.1007/s11144-019-01603-y
EC | 22 | Sulfonic acid‑functionalized hierarchical SAPO‑34 for fructose dehydration to 5‑hydroxymethylfurfural | 2019 | Zhonghai Liu | Gang Yang | Reaction Kinetics, Mechanisms and Catalysis | Liu, Z., Sun, Z., Qin, D. et al. Sulfonic acid-functionalized hierarchical SAPO-34 for fructose dehydration to 5-hydroxymethylfurfural. Reac Kinet Mech Cat 128, 523–538 (2019). https://doi.org/10.1007/s11144-019-01603-y | hierarchical Zeolite | SAPO-34 (modified) * | N/A | 2.2 S% |  |  |  | 459 |  | 0.126 | 0.11 | 0.016 | 1200 |  | 0.3 | 0.075 | 25 | Fructose | 0.25 | Single Phase | Water | 1.85 | DMSO | 3.96 | 4 | 3.96 | 3.96 | 1:4 | Batch | Conventional | 160 | 45 | N/A | 91 | N/A | N/A | 65 | 70 | [5 empty] | https://doi.org/10.1007/s11144-019-01603-y
EC | 23 | Acidic Zeolite L as a Highly Efficient Catalyst for Dehydration of Fructose to 5 Hydroxymethylfurfural in Ionic Liquid | 2017 | Zhongsen Ma | Lei Wang | ChemSusChem | Ma, Z., Hu, H., Sun, Z., Fang, W., Zhang, J., Yang, L., Zhang, Y., &amp; Wang, L. (2017). Acidic Zeolite L as a Highly Efficient Catalyst for Dehydration of Fructose to 5-Hydroxymethylfurfural in Ionic Liquid. ChemSusChem, 10(8), 1669–1674. https://doi.org/10.1002/cssc.201700239 | Protonated Zeolite | KL | 3.51 | 14.8 % K | N/A | N/A |  | 212.1 |  |  | 0.092 |  | 80 |  | 0.1 | 0.05 | 5 | Fructose | 0.5 | Single Phase | [BMIM]Br | 18.3 | N/A | 0 | 0 | 18.3 | 18.3 | 1:0 | Batch | Conventional | 120 | 30 | N/A | 5 | N/A | N/A | 20 | 1 | [5 empty] | https://doi.org/10.1002/cssc.201700239
EC | 23 | Acidic Zeolite L as a Highly Efficient Catalyst for Dehydration of Fructose to 5 Hydroxymethylfurfural in Ionic Liquid | 2017 | Zhongsen Ma | Lei Wang | ChemSusChem | Ma, Z., Hu, H., Sun, Z., Fang, W., Zhang, J., Yang, L., Zhang, Y., &amp; Wang, L. (2017). Acidic Zeolite L as a Highly Efficient Catalyst for Dehydration of Fructose to 5-Hydroxymethylfurfural in Ionic Liquid. ChemSusChem, 10(8), 1669–1674. https://doi.org/10.1002/cssc.201700239 | Protonated Zeolite | KL (modified) * | 5.94 | 5.94 % K | 60 | 0.04761905 |  | 334.9 |  |  | 0.145 |  | 1320 |  | 0.1 | 0.05 | 5 | Fructose | 0.5 | Single Phase | [BMIM]Br | 18.3 | N/A | 0 | 0 | 18.3 | 18.3 | 1:0 | Batch | Conventional | 120 | 30 | N/A | 100 | N/A | N/A | 99.1 | 99.1 | [5 empty] | https://doi.org/10.1002/cssc.201700239
EC | 23 | Acidic Zeolite L as a Highly Efficient Catalyst for Dehydration of Fructose to 5 Hydroxymethylfurfural in Ionic Liquid | 2017 | Zhongsen Ma | Lei Wang | ChemSusChem | Ma, Z., Hu, H., Sun, Z., Fang, W., Zhang, J., Yang, L., Zhang, Y., &amp; Wang, L. (2017). Acidic Zeolite L as a Highly Efficient Catalyst for Dehydration of Fructose to 5-Hydroxymethylfurfural in Ionic Liquid. ChemSusChem, 10(8), 1669–1674. https://doi.org/10.1002/cssc.201700239 | Protonated Zeolite | KL (modified) * | 5.67 | 5.67 % K | 250 | 0.1838235 |  | 348 |  |  | 0.153 |  | 1510 |  | 0.1 | 0.05 | 5 | Fructose | 0.5 | Single Phase | [BMIM]Br | 18.3 | N/A | 0 | 0 | 18.3 | 18.3 | 1:0 | Batch | Conventional | 120 | 30 | N/A | 99 | N/A | N/A | 81.81818 | 81 | [5 empty] | https://doi.org/10.1002/cssc.201700239
| 24 | Dehydration of fructose to 5-hydroxymethyl furfural over ordered AlSBA-15 catalysts | 2013 | Nishita Lucas | Satyanarayana Chilukuri | Microporous and Mesoporous Materials | Lucas, N., Kokate, G., Nagpure, A., & Chilukuri, S. (2013). Dehydration of fructose to 5-hydroxymethyl furfural over ordered AlSBA-15 catalysts. Microporous and Mesoporous Materials, 181, 38–46. doi:10.1016/j.micromeso.2013.07.015 | Protonated Zeolite | H-BEA | 19 |  |  |  |  | 700 |  |  |  |  | 796 |  | 0.15 | 0.15 | 10 | Fructose | 1 | Biphasic | Water | 1.85 | MIBK | 2.8 | 5 | 2.641667 | 2.8 | 1:5 | Batch | Conventional | 165 | 60 | N/A | 94 | N/A | N/A | 48 | 45.12
| 24 | Dehydration of fructose to 5-hydroxymethyl furfural over ordered AlSBA-15 catalysts | 2013 | Nishita Lucas | Satyanarayana Chilukuri | Microporous and Mesoporous Materials | Lucas, N., Kokate, G., Nagpure, A., & Chilukuri, S. (2013). Dehydration of fructose to 5-hydroxymethyl furfural over ordered AlSBA-15 catalysts. Microporous and Mesoporous Materials, 181, 38–46. doi:10.1016/j.micromeso.2013.07.015 | Protonated Zeolite | H-MOR | 10 |  |  |  |  | 490 |  |  |  |  | 1380 |  | 0.15 | 0.15 | 10 | Fructose | 1 | Biphasic | Water | 1.85 | MIBK | 2.8 | 5 | 2.641667 | 2.8 | 1:5 | Batch | Conventional | 165 | 60 | N/A | 79 | N/A | N/A | 49 | 38.71
| 24 | Dehydration of fructose to 5-hydroxymethyl furfural over ordered AlSBA-15 catalysts | 2013 | Nishita Lucas | Satyanarayana Chilukuri | Microporous and Mesoporous Materials | Lucas, N., Kokate, G., Nagpure, A., & Chilukuri, S. (2013). Dehydration of fructose to 5-hydroxymethyl furfural over ordered AlSBA-15 catalysts. Microporous and Mesoporous Materials, 181, 38–46. doi:10.1016/j.micromeso.2013.07.015 | Protonated Zeolite | H-ZSM-5 | 23 |  |  |  |  | 350 |  |  |  |  | 570 |  | 0.15 | 0.15 | 10 | Fructose | 1 | Biphasic | Water | 1.85 | MIBK | 2.8 | 5 | 2.641667 | 2.8 | 1:5 | Batch | Conventional | 165 | 60 | N/A | 70 | N/A | N/A | 40 | 28